## Thermal conductivity values
Hernlund et al. 2006 | [18 empty] | Matweb
Material | k= a+bT+cT2+dT3+gT(-0.5) |  |  |  |  | Material | k= a+bT+cT2+dT3+gT(-0.5) |  |  |  |  | Material | k= a+bT+cT2+dT3+gT(-0.5) | [5 empty] | Material
| a | b | c | d | g |  | a | b | c | d | g |  | a | b | c | d | g
MgO | -25.23 | 0.02356 | -2.108e-05 | 7.493e-09 | 701.2 | Graphite | 155 | -0.1482 | 6.065e-05 |  | 32.4 | ZrO2 | 1.9 | 0.0003307 | 4.645e-08 |  |  |  | Copper
T | W/m-C |  |  |  |  | T | W/m-C |  |  |  |  | T | W/m-C |  |  |  |  | T | W/m-K
20 | 132.0259 |  |  |  |  | 20 | 159.3051 |  |  |  |  | 20 | 1.90663258 |  |  |  |  | 0 | 401
50 | 75.06089 |  |  |  |  | 50 | 152.3237 |  |  |  |  | 50 | 1.916651125 |  |  |  |  | 27 | 398
100 | 47.042693 |  |  |  |  | 100 | 144.0265 |  |  |  |  | 100 | 1.9335345 |  |  |  |  | 727 | 357
120 | 41.31711 |  |  |  |  | 120 | 141.0471 |  |  |  |  | 120 | 1.94035288
160 | 33.46537 |  |  |  |  | 160 | 135.4021 |  |  |  |  | 160 | 1.95410112
200 | 28.28107 |  |  |  |  | 200 | 130.077 |  |  |  |  | 200 | 1.967998
250 | 23.80736 |  |  |  |  | 250 | 123.7898 |  |  |  |  | 250 | 1.985578125
300 | 20.62691 |  |  |  |  | 300 | 117.8691 |  |  |  |  | 300 | 2.0033905
350 | 18.23568 |  |  |  |  | 350 | 112.2915 |  |  |  |  | 350 | 2.021435125
400 | 16.360752 |  |  |  |  | 400 | 107.044 |  |  |  |  | 400 | 2.039712
450 | 14.84098 |  |  |  |  | 450 | 102.119 |  |  |  |  | 450 | 2.058221125
500 | 13.57524 |  |  |  |  | 500 | 97.51147 |  |  |  |  | 500 | 2.0769625
550 | 12.49722 |  |  |  |  | 550 | 93.21817 |  |  |  |  | 550 | 2.095936125
600 | 11.56206 |  |  |  |  | 600 | 89.23672 |  |  |  |  | 600 | 2.115142
650 | 10.73879 |  |  |  |  | 650 | 85.56546 |  |  |  |  | 650 | 2.134580125
700 | 10.00577 |  |  |  |  | 700 | 82.2031 |  |  |  |  | 700 | 2.1542505
750 | 9.347813 |  |  |  |  | 750 | 79.14871 |  |  |  |  | 750 | 2.174153125
800 | 8.75438 |  |  |  |  | 800 | 76.40151 |  |  |  |  | 800 | 2.194288
850 | 8.2183 |  |  |  |  | 850 | 73.96094 |  |  |  |  | 850 | 2.214655125
900 | 7.73493 |  |  |  |  | 900 | 71.8265 |  |  |  |  | 900 | 2.2352545
950 | 7.301543 |  |  |  |  | 950 | 69.99782 |  |  |  |  | 950 | 2.256086125

## Laboratory Results
Power | Temperature
0 | 25.4
0.4 | 25.2
0.14 | 25.1
0.33 | 24.9
0.6 | 25.4
3.5 | 26.9
7 | 29.15
9.44 | 30.9
11.88 | 32.6
14.4 | 34.3
22.75 | 40.17
32.4 | 47.38
43.05 | 55.55
63.6 | 65.8
67.05 | 76.08
81.5 | 89.6
96.8 | 105.3
110.4 | 119.5
142.8 | 151.58
176 | 187.07
211.5 | 228.26
248 | 277.5
327.6 | 378.9
386.4 | 470
451.2 | 533
635.5 | 846
631.4 | 847.5
625.25 | 843.8
621.15 | 842.86
619.1 | 841.35
619.1 | 840.7
619.1 | 839.04

## Cap material
|  | Graphite |  |  | Titanium |  |  | Steel |  |  | Tungsten |  |  | Bismuth |  |  | Indium |  |  | Bronze |  |  | Gold |  |  | Tin |  |  | Copper |  |  | Zinc |  |  | Silver
Time (s) | Power | Time (s) | Minimum T (°C) | Maximum T (°C) | Time (s) | Minimum T (°C) | Maximum T (°C) | Time (s) | Minimum T (°C) | Maximum T (°C) | Time (s) | Minimum T (°C) | Maximum T (°C) | Time (s) | Minimum T (°C) | Maximum T (°C) | Time (s) | Minimum T (°C) | Maximum T (°C) | Time (s) | Minimum T (°C) | Maximum T (°C) | Time (s) | Minimum T (°C) | Maximum T (°C) | Time (s) | Minimum T (°C) | Maximum T (°C) | Time (s) | Minimum T (°C) | Maximum T (°C) | Time (s) | Minimum T (°C) | Maximum T (°C) | Time (s) | Minimum T (°C) | Maximum T (°C)
0 | 0 | 103.2 | 22 | 25.181 | 103.2 | 22 | 25.181 | 103.2 | 22 | 25.181 | 103.2 | 22 | 25.181 | 103.2 | 22 | 25.181 | 103.2 | 22 | 25.181 | 103.2 | 22 | 25.181 | 103.2 | 22 | 25.181 | 103.2 | 22 | 25.181 | 103.2 | 22 | 25.181 | 103.2 | 22 | 25.181 | 103.2 | 22 | 25.181
60 | 0 | 137.6 | 22 | 25.041 | 137.6 | 22 | 25.041 | 137.6 | 22 | 25.041 | 137.6 | 22 | 25.041 | 137.6 | 22 | 25.041 | 137.6 | 22 | 25.041 | 137.6 | 22 | 25.041 | 137.6 | 22 | 25.041 | 137.6 | 22 | 25.041 | 137.6 | 22 | 25.041 | 137.6 | 22 | 25.041 | 137.6 | 22 | 25.041
120 | 0.02 | 149.07 | 22 | 25.003 | 149.07 | 22 | 25.003 | 149.07 | 22 | 25.003 | 149.07 | 22 | 25.003 | 149.07 | 22 | 25.003 | 149.07 | 22 | 25.003 | 149.07 | 22 | 25.003 | 149.07 | 22 | 25.003 | 149.07 | 22 | 25.003 | 149.07 | 22 | 25.003 | 149.07 | 22 | 25.003 | 149.07 | 22 | 25.003
180 | 0.07 | 160.53 | 22 | 24.965 | 160.53 | 22 | 24.965 | 160.53 | 22 | 24.965 | 160.53 | 22 | 24.965 | 160.53 | 22 | 24.965 | 160.53 | 22 | 24.965 | 160.53 | 22 | 24.965 | 160.53 | 22 | 24.965 | 160.53 | 22 | 24.965 | 160.53 | 22 | 24.965 | 160.53 | 22 | 24.965 | 160.53 | 22 | 24.965
240 | 0.165 | 172.43 | 22 | 24.925 | 172.43 | 22 | 24.925 | 172.43 | 22 | 24.925 | 172.43 | 22 | 24.925 | 172.42 | 22 | 24.925 | 172.43 | 22 | 24.925 | 172.43 | 22 | 24.925 | 172.43 | 22 | 24.925 | 172.43 | 22 | 24.925 | 172.43 | 22 | 24.925 | 172.43 | 22 | 24.925 | 172.43 | 22 | 24.925
300 | 0.3 | 196.22 | 22 | 24.873 | 196.21 | 22 | 24.873 | 196.21 | 22 | 24.873 | 196.22 | 22 | 24.873 | 196.21 | 22 | 24.873 | 196.21 | 22 | 24.873 | 196.21 | 22 | 24.873 | 196.22 | 22 | 24.873 | 196.21 | 22 | 24.873 | 196.22 | 22 | 24.873 | 196.21 | 22 | 24.873 | 196.22 | 22 | 24.873
360 | 1.75 | 243.79 | 22 | 24.8 | 243.78 | 22 | 24.8 | 243.78 | 22 | 24.8 | 243.79 | 22 | 24.8 | 243.77 | 22 | 24.8 | 243.78 | 22 | 24.8 | 243.79 | 22 | 24.8 | 243.79 | 22 | 24.8 | 243.79 | 22 | 24.8 | 243.79 | 22 | 24.8 | 243.79 | 22 | 24.8 | 243.8 | 22 | 24.8
420 | 3.5 | 259.65 | 22 | 24.8 | 259.64 | 22 | 24.8 | 259.64 | 22 | 24.8 | 259.65 | 22 | 24.8 | 259.63 | 22 | 24.8 | 259.64 | 22 | 24.8 | 259.64 | 22 | 24.8 | 259.65 | 22 | 24.8 | 259.65 | 22 | 24.8 | 259.65 | 22 | 24.8 | 259.65 | 22 | 24.8 | 338.95 | 22 | 26.688
480 | 4.72 | 269.97 | 22 | 24.8 | 269.96 | 22 | 24.8 | 269.96 | 22 | 24.803 | 269.97 | 22 | 24.8 | 269.95 | 22 | 24.82 | 269.96 | 22 | 24.8 | 269.96 | 22 | 24.8 | 269.97 | 22 | 24.8 | 269.97 | 22 | 24.8 | 269.98 | 22 | 24.8 | 269.97 | 22 | 24.8 | 370.67 | 22 | 28.248
540 | 5.94 | 280.29 | 22 | 24.824 | 280.28 | 22 | 24.843 | 280.28 | 22 | 24.851 | 280.29 | 22 | 24.822 | 280.27 | 22 | 24.869 | 280.28 | 22 | 24.845 | 280.28 | 22 | 24.836 | 280.29 | 22 | 24.817 | 280.29 | 22 | 24.832 | 280.3 | 22 | 24.816 | 280.29 | 22 | 24.827 | 381.24 | 22 | 28.848
600 | 7.2 | 300.93 | 22 | 24.954 | 300.92 | 22 | 24.977 | 300.92 | 22 | 24.986 | 300.93 | 22 | 24.95 | 300.91 | 22 | 25.008 | 300.92 | 22 | 24.979 | 300.92 | 22 | 24.968 | 300.93 | 22 | 24.944 | 300.93 | 22 | 24.963 | 300.95 | 22 | 24.943 | 300.93 | 22 | 24.957 | 391.82 | 22 | 29.452
660 | 11.5 | 311.25 | 22 | 25.404 | 311.24 | 22 | 25.445 | 311.24 | 22 | 25.46 | 311.25 | 22 | 25.398 | 311.23 | 22 | 25.499 | 311.24 | 22 | 25.447 | 311.24 | 22 | 25.429 | 311.25 | 22 | 25.387 | 311.25 | 22 | 25.419 | 311.27 | 22 | 25.385 | 311.25 | 22 | 25.409 | 402.14 | 22 | 30.043
720 | 16.2 | 321.57 | 22 | 25.885 | 321.56 | 22 | 25.945 | 321.56 | 22 | 25.967 | 321.57 | 22 | 25.877 | 321.55 | 22 | 26.023 | 321.56 | 22 | 25.948 | 321.56 | 22 | 25.922 | 321.57 | 22 | 25.86 | 321.57 | 22 | 25.908 | 321.59 | 22 | 25.857 | 321.57 | 22 | 25.892 | 412.46 | 22 | 30.648
780 | 21.5 | 331.89 | 22 | 26.372 | 331.88 | 22 | 26.451 | 331.88 | 22 | 26.479 | 331.89 | 22 | 26.361 | 331.87 | 22 | 26.553 | 331.88 | 22 | 26.455 | 331.88 | 22 | 26.421 | 331.89 | 22 | 26.34 | 331.89 | 22 | 26.402 | 331.91 | 22 | 26.335 | 331.89 | 22 | 26.382 | 422.78 | 22 | 31.203
840 | 27.8 | 342.21 | 22 | 26.865 | 342.2 | 22 | 26.964 | 342.2 | 22 | 26.999 | 342.21 | 22 | 26.853 | 342.19 | 22 | 27.091 | 342.2 | 22 | 26.969 | 342.2 | 22 | 26.926 | 342.21 | 22 | 26.826 | 342.21 | 22 | 26.903 | 342.23 | 22 | 26.82 | 342.21 | 22 | 26.878 | 433.1 | 22 | 31.648
900 | 33.5 | 352.53 | 22 | 27.356 | 352.52 | 22 | 27.473 | 352.52 | 22 | 27.516 | 352.53 | 22 | 27.34 | 352.51 | 22 | 27.625 | 352.52 | 22 | 27.479 | 352.52 | 22 | 27.429 | 352.53 | 22 | 27.308 | 352.53 | 22 | 27.401 | 352.55 | 22 | 27.301 | 352.53 | 22 | 27.371 | 443.42 | 22 | 32.09
960 | 40.8 | 362.85 | 22 | 27.873 | 362.84 | 22 | 28.011 | 362.84 | 22 | 28.061 | 362.85 | 22 | 27.856 | 362.83 | 22 | 28.189 | 362.84 | 22 | 28.018 | 362.84 | 22 | 27.959 | 362.85 | 22 | 27.818 | 362.85 | 22 | 27.926 | 362.87 | 22 | 27.81 | 362.85 | 22 | 27.891 | 453.74 | 22 | 32.551
1020 | 48.4 | 373.17 | 22 | 28.465 | 373.16 | 22 | 28.625 | 373.16 | 22 | 28.683 | 373.17 | 22 | 28.444 | 373.15 | 22 | 28.833 | 373.16 | 22 | 28.634 | 373.16 | 22 | 28.564 | 373.17 | 22 | 28.4 | 373.17 | 22 | 28.527 | 373.19 | 22 | 28.391 | 373.17 | 22 | 28.486 | 464.06 | 22 | 32.997
1080 | 55.2 | 383.49 | 22 | 29.075 | 383.48 | 22 | 29.259 | 383.48 | 22 | 29.326 | 383.49 | 22 | 29.051 | 383.47 | 22 | 29.497 | 383.48 | 22 | 29.269 | 383.48 | 22 | 29.189 | 383.49 | 22 | 29.001 | 383.49 | 22 | 29.146 | 383.51 | 22 | 28.99 | 383.49 | 22 | 29.099 | 474.38 | 22 | 33.443
1140 | 71.4 | 393.81 | 22 | 29.68 | 393.8 | 22 | 29.887 | 393.8 | 22 | 29.962 | 393.81 | 22 | 29.653 | 393.79 | 22 | 30.154 | 393.8 | 22 | 29.898 | 393.8 | 22 | 29.808 | 393.81 | 22 | 29.597 | 393.81 | 22 | 29.759 | 393.83 | 22 | 29.584 | 393.81 | 22 | 29.707 | 484.7 | 22 | 33.888
1200 | 88 | 404.13 | 22 | 30.286 | 404.12 | 22 | 30.516 | 404.12 | 22 | 30.599 | 404.13 | 22 | 30.256 | 404.11 | 22 | 30.813 | 404.12 | 22 | 30.528 | 404.12 | 22 | 30.428 | 404.13 | 22 | 30.193 | 404.13 | 22 | 30.374 | 404.15 | 22 | 30.179 | 404.13 | 22 | 30.316 | 495.02 | 22 | 34.328
1260 | 106 | 414.45 | 22 | 30.904 | 414.44 | 22 | 31.158 | 414.44 | 22 | 31.25 | 414.45 | 22 | 30.871 | 414.43 | 22 | 31.486 | 414.44 | 22 | 31.171 | 414.44 | 22 | 31.061 | 414.45 | 22 | 30.802 | 414.45 | 22 | 31.001 | 414.47 | 22 | 30.786 | 414.45 | 22 | 30.937 | 505.34 | 22 | 34.79
1320 | 124 | 424.77 | 22 | 31.442 | 424.76 | 22 | 31.717 | 424.76 | 22 | 31.816 | 424.77 | 22 | 31.407 | 424.75 | 22 | 32.07 | 424.76 | 22 | 31.73 | 424.76 | 22 | 31.612 | 424.77 | 22 | 31.332 | 424.77 | 22 | 31.547 | 424.79 | 22 | 31.315 | 424.77 | 22 | 31.478 | 515.66 | 22 | 35.228
1380 | 164 | 435.09 | 22 | 31.896 | 435.08 | 22 | 32.188 | 435.08 | 22 | 32.292 | 435.09 | 22 | 31.859 | 435.07 | 22 | 32.562 | 435.08 | 22 | 32.202 | 435.08 | 22 | 32.076 | 435.09 | 22 | 31.779 | 435.09 | 22 | 32.008 | 435.11 | 22 | 31.761 | 435.09 | 22 | 31.934 | 525.98 | 22 | 35.666
1440 | 193 | 445.41 | 22 | 32.348 | 445.4 | 22 | 32.655 | 445.4 | 22 | 32.766 | 445.41 | 22 | 32.308 | 445.39 | 22 | 33.051 | 445.4 | 22 | 32.67 | 445.4 | 22 | 32.538 | 445.41 | 22 | 32.224 | 445.41 | 22 | 32.465 | 445.43 | 22 | 32.205 | 445.41 | 22 | 32.388 | 536.3 | 22 | 36.102
1500 | 208 | 455.73 | 22 | 32.818 | 455.72 | 22 | 33.143 | 455.72 | 22 | 33.259 | 455.73 | 22 | 32.776 | 455.71 | 22 | 33.56 | 455.72 | 22 | 33.158 | 455.72 | 22 | 33.019 | 455.73 | 22 | 32.688 | 455.73 | 22 | 32.942 | 455.75 | 22 | 32.667 | 455.73 | 22 | 32.86 | 546.62 | 22 | 36.558
1620 | 226 | 466.05 | 22 | 33.273 | 466.04 | 22 | 33.615 | 466.04 | 22 | 33.736 | 466.05 | 22 | 33.229 | 466.03 | 22 | 34.052 | 466.04 | 22 | 33.631 | 466.04 | 22 | 33.484 | 466.05 | 22 | 33.136 | 466.05 | 22 | 33.403 | 466.07 | 22 | 33.115 | 466.05 | 22 | 33.317 | 556.94 | 22 | 37.061
1740 | 236 | 476.37 | 22 | 33.729 | 476.36 | 22 | 34.087 | 476.36 | 22 | 34.214 | 476.37 | 22 | 33.683 | 476.35 | 22 | 34.545 | 476.36 | 22 | 34.103 | 476.36 | 22 | 33.95 | 476.37 | 22 | 33.586 | 476.37 | 22 | 33.865 | 476.39 | 22 | 33.563 | 476.37 | 22 | 33.775 | 567.26 | 22 | 37.544
1800 | 247 | 486.69 | 22 | 34.182 | 486.68 | 22 | 34.556 | 486.68 | 22 | 34.689 | 486.69 | 22 | 34.133 | 486.67 | 22 | 35.035 | 486.68 | 22 | 34.573 | 486.68 | 22 | 34.413 | 486.69 | 22 | 34.032 | 486.69 | 22 | 34.324 | 486.71 | 22 | 34.008 | 486.69 | 22 | 34.23 | 578.81 | 22 | 38.089
1860 | 255 | 497.01 | 22 | 34.63 | 497 | 22 | 35.021 | 497 | 22 | 35.18 | 497.01 | 22 | 34.58 | 496.99 | 22 | 35.542 | 497 | 22 | 35.059 | 497 | 22 | 34.871 | 497.01 | 22 | 34.474 | 497.01 | 22 | 34.779 | 497.03 | 22 | 34.449 | 497.01 | 22 | 34.681 | 591.65 | 22 | 38.697
1920 | 266 | 507.33 | 22 | 35.102 | 507.32 | 22 | 35.51 | 507.32 | 22 | 35.65 | 507.33 | 22 | 35.049 | 507.31 | 22 | 36.027 | 507.32 | 22 | 35.524 | 507.32 | 22 | 35.354 | 507.33 | 22 | 34.939 | 507.33 | 22 | 35.257 | 507.35 | 22 | 34.913 | 507.33 | 22 | 35.155 | 605.47 | 22 | 39.896
2040 | 276 | 517.65 | 22 | 35.549 | 517.64 | 22 | 35.974 | 517.64 | 22 | 36.119 | 517.65 | 22 | 35.494 | 517.63 | 22 | 36.511 | 517.64 | 22 | 35.988 | 517.64 | 22 | 35.811 | 517.65 | 22 | 35.379 | 517.65 | 22 | 35.711 | 517.67 | 22 | 35.352 | 517.65 | 22 | 35.604 | 615.79 | 22 | 41.382
2160 | 286 | 527.97 | 22 | 35.995 | 527.96 | 22 | 36.436 | 527.96 | 22 | 36.587 | 527.97 | 22 | 35.938 | 527.95 | 22 | 36.994 | 527.96 | 22 | 36.451 | 527.96 | 22 | 36.267 | 527.97 | 22 | 35.819 | 527.97 | 22 | 36.163 | 527.99 | 22 | 35.791 | 527.97 | 22 | 36.052 | 626.11 | 22 | 42.933
2280 | 288 | 538.29 | 22 | 36.441 | 538.28 | 22 | 36.899 | 538.28 | 22 | 37.055 | 538.29 | 22 | 36.382 | 538.27 | 22 | 37.502 | 538.28 | 22 | 36.913 | 538.28 | 22 | 36.723 | 538.29 | 22 | 36.258 | 538.29 | 22 | 36.615 | 538.31 | 22 | 36.229 | 538.29 | 22 | 36.5 | 636.43 | 22 | 44.504
2400 | 299 | 548.61 | 22 | 36.911 | 548.6 | 22 | 37.386 | 548.6 | 22 | 37.579 | 548.61 | 22 | 36.85 | 548.59 | 22 | 38.012 | 548.6 | 22 | 37.432 | 548.6 | 22 | 37.204 | 548.61 | 22 | 36.722 | 548.61 | 22 | 37.092 | 548.63 | 22 | 36.692 | 548.61 | 22 | 36.973 | 646.75 | 22 | 46.088
2520 | 303 | 558.93 | 22 | 37.427 | 558.92 | 22 | 37.921 | 558.92 | 22 | 38.088 | 558.93 | 22 | 37.364 | 558.91 | 22 | 38.536 | 558.92 | 22 | 37.936 | 558.92 | 22 | 37.731 | 558.93 | 22 | 37.23 | 558.93 | 22 | 37.614 | 558.95 | 22 | 37.2 | 558.93 | 22 | 37.491 | 657.07 | 22 | 47.681
2640 | 302 | 569.25 | 22 | 37.92 | 569.24 | 22 | 38.431 | 569.24 | 22 | 38.604 | 569.25 | 22 | 37.855 | 569.23 | 22 | 39.067 | 569.24 | 22 | 38.446 | 569.24 | 22 | 38.235 | 569.25 | 22 | 37.717 | 569.25 | 22 | 38.114 | 569.27 | 22 | 37.685 | 569.25 | 22 | 37.986 | 667.39 | 22 | 49.342
2880 | 308 | 580.95 | 22 | 38.483 | 580.62 | 22 | 38.997 | 580.54 | 22 | 39.172 | 580.98 | 22 | 38.417 | 580.29 | 22 | 39.672 | 580.63 | 22 | 39.013 | 580.74 | 22 | 38.799 | 581.05 | 22 | 38.277 | 580.81 | 22 | 38.678 | 581.08 | 22 | 38.245 | 580.9 | 22 | 38.549 | 677.71 | 22 | 51.026
3300 | 313 | 593.84 | 22 | 39.106 | 593.13 | 22 | 39.622 | 592.94 | 22 | 39.832 | 593.9 | 22 | 39.038 | 591.59 | 22 | 40.261 | 593.13 | 22 | 39.671 | 593.38 | 22 | 39.423 | 594.05 | 22 | 38.896 | 593.55 | 22 | 39.301 | 594.11 | 22 | 38.864 | 593.74 | 22 | 39.172 | 688.03 | 22 | 52.704
3660 | 311 | 607.63 | 22 | 40.534 | 606.51 | 22 | 40.971 | 605.35 | 22 | 40.993 | 607.74 | 22 | 40.472 | 604.46 | 22 | 41.391 | 605.67 | 22 | 40.857 | 606.92 | 22 | 40.799 | 607.97 | 22 | 40.343 | 607.17 | 22 | 40.696 | 608.06 | 22 | 40.316 | 607.48 | 22 | 40.589 | 698.35 | 22 | 54.369
4080 | 310 | 617.95 | 22 | 42.069 | 616.83 | 22 | 42.555 | 615.67 | 22 | 42.597 | 618.06 | 22 | 42 | 614.78 | 22 | 43.049 | 615.99 | 22 | 42.447 | 617.24 | 22 | 42.364 | 618.29 | 22 | 41.857 | 617.49 | 22 | 42.249 | 618.38 | 22 | 41.827 | 617.8 | 22 | 42.13 | 708.67 | 22 | 56.024
4140 | 310 | 628.27 | 22 | 43.657 | 627.15 | 22 | 44.202 | 625.99 | 22 | 44.263 | 628.38 | 22 | 43.581 | 625.1 | 22 | 44.768 | 626.31 | 22 | 44.094 | 627.56 | 22 | 43.987 | 628.61 | 22 | 43.423 | 627.81 | 22 | 43.859 | 628.7 | 22 | 43.389 | 628.12 | 22 | 43.725 | 718.99 | 22 | 57.67
4500 | 310 | 638.59 | 22 | 45.264 | 637.47 | 22 | 45.87 | 636.31 | 22 | 45.949 | 638.7 | 22 | 45.18 | 635.42 | 22 | 46.509 | 636.63 | 22 | 45.762 | 637.88 | 22 | 45.631 | 638.93 | 22 | 45.006 | 638.13 | 22 | 45.488 | 639.02 | 22 | 44.969 | 638.44 | 22 | 45.34 | 729.31 | 22 | 59.614
6480 | 306 | 648.91 | 22 | 46.882 | 647.79 | 22 | 47.55 | 646.63 | 22 | 47.649 | 649.02 | 22 | 46.791 | 645.74 | 22 | 48.264 | 646.95 | 22 | 47.443 | 648.2 | 22 | 47.286 | 649.25 | 22 | 46.601 | 648.45 | 22 | 47.129 | 649.34 | 22 | 46.56 | 648.76 | 22 | 46.966 | 739.63 | 22 | 61.692
6960 | 305 | 659.23 | 22 | 48.51 | 658.11 | 22 | 49.241 | 656.95 | 22 | 49.359 | 659.34 | 22 | 48.411 | 656.06 | 22 | 50.031 | 657.27 | 22 | 49.134 | 658.52 | 22 | 48.952 | 659.57 | 22 | 48.205 | 658.77 | 22 | 48.78 | 659.66 | 22 | 48.161 | 659.08 | 22 | 48.602 | 749.95 | 22 | 63.83
8160 | 304 | 669.55 | 22 | 50.226 | 668.43 | 22 | 51.016 | 667.27 | 22 | 51.144 | 669.66 | 22 | 50.12 | 666.38 | 22 | 51.868 | 667.59 | 22 | 50.902 | 668.84 | 22 | 50.703 | 669.89 | 22 | 49.899 | 669.09 | 22 | 50.517 | 669.98 | 22 | 49.85 | 669.4 | 22 | 50.325 | 760.51 | 22 | 66.051
8760 | 303 | 679.87 | 22 | 51.946 | 678.75 | 22 | 52.803 | 677.59 | 22 | 52.954 | 679.98 | 22 | 51.831 | 676.7 | 22 | 53.734 | 677.91 | 22 | 52.691 | 679.16 | 22 | 52.463 | 680.21 | 22 | 51.592 | 679.41 | 22 | 52.262 | 680.3 | 22 | 51.54 | 679.72 | 22 | 52.053 | 771.78 | 22 | 68.443
10140 | 295 | 690.19 | 22 | 53.653 | 689.07 | 22 | 54.574 | 687.91 | 22 | 54.746 | 690.3 | 22 | 53.53 | 687.02 | 22 | 55.582 | 688.23 | 22 | 54.464 | 689.48 | 22 | 54.208 | 690.53 | 22 | 53.275 | 689.73 | 22 | 53.992 | 690.62 | 22 | 53.219 | 690.04 | 22 | 53.767 | 782.94 | 22 | 70.908
10320 | 296 | 700.51 | 22 | 55.346 | 699.39 | 22 | 56.331 | 698.23 | 22 | 56.523 | 700.62 | 22 | 55.216 | 697.34 | 22 | 57.415 | 698.55 | 22 | 56.222 | 699.8 | 22 | 55.939 | 700.85 | 22 | 54.945 | 700.05 | 22 | 55.709 | 700.94 | 22 | 54.886 | 700.36 | 22 | 55.469 | 793.67 | 22 | 73.496
|  | 710.83 | 22 | 57.03 | 709.71 | 22 | 58.078 | 708.55 | 22 | 58.291 | 710.94 | 22 | 56.893 | 707.66 | 22 | 59.242 | 708.87 | 22 | 57.97 | 710.12 | 22 | 57.66 | 711.17 | 22 | 56.606 | 710.37 | 22 | 57.415 | 711.26 | 22 | 56.543 | 710.68 | 22 | 57.16 | 803.99 | 22 | 75.996
|  | 721.15 | 22 | 58.747 | 720.03 | 22 | 59.825 | 718.87 | 22 | 60.058 | 721.26 | 22 | 58.604 | 717.98 | 22 | 61.071 | 719.19 | 22 | 59.718 | 720.44 | 22 | 59.393 | 721.49 | 22 | 58.309 | 720.69 | 22 | 59.141 | 721.58 | 22 | 58.244 | 721 | 22 | 58.88 | 814.31 | 22 | 78.495
|  | 731.47 | 22 | 60.774 | 730.35 | 22 | 61.915 | 729.19 | 22 | 62.135 | 731.58 | 22 | 60.623 | 728.3 | 22 | 63.183 | 729.51 | 22 | 61.782 | 730.76 | 22 | 61.457 | 731.81 | 22 | 60.312 | 731.01 | 22 | 61.191 | 731.9 | 22 | 60.243 | 731.32 | 22 | 60.915 | 824.63 | 22 | 80.998
|  | 741.79 | 22 | 62.908 | 740.67 | 22 | 64.12 | 739.51 | 22 | 64.351 | 741.9 | 22 | 62.749 | 738.62 | 22 | 65.459 | 739.83 | 22 | 63.979 | 741.08 | 22 | 63.634 | 742.13 | 22 | 62.419 | 741.33 | 22 | 63.351 | 742.22 | 22 | 62.347 | 741.64 | 22 | 63.058 | 834.95 | 22 | 83.506
|  | 752.11 | 22 | 65.095 | 750.99 | 22 | 66.381 | 749.83 | 22 | 66.63 | 752.22 | 22 | 64.927 | 748.94 | 22 | 67.803 | 750.15 | 22 | 66.236 | 751.4 | 22 | 65.864 | 752.45 | 22 | 64.578 | 751.65 | 22 | 65.565 | 752.54 | 22 | 64.501 | 751.96 | 22 | 65.253 | 845.27 | 22 | 85.931
|  | 763 | 22 | 67.432 | 761.43 | 22 | 68.7 | 760.15 | 22 | 68.944 | 763.15 | 22 | 67.262 | 759.26 | 22 | 70.182 | 760.47 | 22 | 68.527 | 762.01 | 22 | 68.188 | 763.47 | 22 | 66.912 | 762.37 | 22 | 67.892 | 763.58 | 22 | 66.837 | 762.78 | 22 | 67.587 | 855.59 | 22 | 88.268
|  | 774.04 | 22 | 69.824 | 772.1 | 22 | 71.09 | 770.72 | 22 | 71.334 | 774.23 | 22 | 69.655 | 769.58 | 22 | 72.585 | 771.14 | 22 | 70.916 | 772.82 | 22 | 70.579 | 774.66 | 22 | 69.305 | 773.27 | 22 | 70.284 | 774.79 | 22 | 69.23 | 773.78 | 22 | 69.979 | 866.05 | 22 | 90.636
|  | 784.98 | 22 | 72.342 | 782.68 | 22 | 73.55 | 781.2 | 22 | 73.754 | 785.21 | 22 | 72.178 | 779.9 | 22 | 75.003 | 781.73 | 22 | 73.351 | 783.55 | 22 | 73.061 | 785.73 | 22 | 71.84 | 784.07 | 22 | 72.779 | 785.89 | 22 | 71.768 | 784.67 | 22 | 72.489 | 876.51 | 22 | 93.014
|  | 795.3 | 22 | 74.882 | 793 | 22 | 76.179 | 791.52 | 22 | 76.409 | 795.53 | 22 | 74.708 | 790.22 | 22 | 77.734 | 792.05 | 22 | 75.979 | 793.87 | 22 | 75.654 | 796.08 | 22 | 74.355 | 794.39 | 22 | 75.351 | 796.24 | 22 | 74.28 | 794.99 | 22 | 75.04 | 886.94 | 22 | 95.393
|  | 805.62 | 22 | 77.428 | 803.32 | 22 | 78.819 | 801.84 | 22 | 79.078 | 805.85 | 22 | 77.242 | 800.54 | 22 | 80.488 | 802.37 | 22 | 78.62 | 804.19 | 22 | 78.255 | 806.4 | 22 | 76.867 | 804.71 | 22 | 77.931 | 806.56 | 22 | 76.786 | 805.31 | 22 | 77.597 | 897.33 | 22 | 97.77
|  | 815.94 | 22 | 79.975 | 813.64 | 22 | 81.462 | 812.16 | 22 | 81.749 | 816.17 | 22 | 79.778 | 810.86 | 22 | 83.244 | 812.69 | 22 | 81.262 | 814.51 | 22 | 80.859 | 816.72 | 22 | 79.379 | 815.03 | 22 | 80.513 | 816.88 | 22 | 79.293 | 815.63 | 22 | 80.156 | 907.68 | 22 | 100.53
|  | 826.26 | 22 | 82.527 | 823.96 | 22 | 84.109 | 822.48 | 22 | 84.425 | 826.49 | 22 | 82.319 | 821.18 | 22 | 86.005 | 823.01 | 22 | 83.91 | 824.83 | 22 | 83.467 | 827.04 | 22 | 81.896 | 825.35 | 22 | 83.099 | 827.2 | 22 | 81.804 | 825.95 | 22 | 82.72 | 918 | 22 | 103.46
|  | 836.58 | 22 | 85.085 | 834.28 | 22 | 86.763 | 832.8 | 22 | 87.108 | 836.81 | 22 | 84.866 | 831.5 | 22 | 88.774 | 833.33 | 22 | 86.563 | 835.15 | 22 | 86.081 | 837.36 | 22 | 84.42 | 835.67 | 22 | 85.691 | 837.52 | 22 | 84.322 | 836.27 | 22 | 85.289 | 928.32 | 22 | 106.43
|  | 846.9 | 22 | 87.529 | 844.6 | 22 | 89.34 | 843.12 | 22 | 89.741 | 847.13 | 22 | 87.294 | 841.82 | 22 | 91.516 | 843.65 | 22 | 89.158 | 845.47 | 22 | 88.604 | 847.68 | 22 | 86.816 | 845.99 | 22 | 88.184 | 847.84 | 22 | 86.711 | 846.59 | 22 | 87.749 | 938.64 | 22 | 109.41
|  | 857.22 | 22 | 89.91 | 854.92 | 22 | 91.814 | 853.44 | 22 | 92.243 | 857.45 | 22 | 89.664 | 852.14 | 22 | 94.1 | 853.97 | 22 | 91.632 | 855.79 | 22 | 91.039 | 858 | 22 | 89.164 | 856.31 | 22 | 90.597 | 858.16 | 22 | 89.054 | 856.91 | 22 | 90.141 | 948.96 | 22 | 112.39
|  | 867.54 | 22 | 92.293 | 865.24 | 22 | 94.286 | 863.76 | 22 | 94.741 | 867.77 | 22 | 92.037 | 862.46 | 22 | 96.679 | 864.29 | 22 | 94.103 | 866.11 | 22 | 93.474 | 868.42 | 22 | 91.536 | 866.63 | 22 | 93.012 | 868.6 | 22 | 91.426 | 867.23 | 22 | 92.535 | 959.28 | 22 | 115.38
|  | 877.86 | 22 | 94.684 | 875.56 | 22 | 96.767 | 874.08 | 22 | 97.249 | 878.09 | 22 | 94.418 | 872.78 | 22 | 99.264 | 874.61 | 22 | 96.584 | 876.43 | 22 | 95.917 | 878.82 | 22 | 93.915 | 876.95 | 22 | 95.435 | 879.03 | 22 | 93.804 | 877.55 | 22 | 94.936 | 969.6 | 22 | 118.53
|  | 888.18 | 22 | 97.084 | 885.88 | 22 | 99.256 | 884.4 | 22 | 99.762 | 888.41 | 22 | 96.807 | 883.1 | 22 | 101.86 | 884.93 | 22 | 99.071 | 886.75 | 22 | 98.369 | 889.19 | 22 | 96.293 | 887.27 | 22 | 97.866 | 889.41 | 22 | 96.182 | 887.87 | 22 | 97.347 | 979.92 | 22 | 121.73
|  | 898.5 | 22 | 99.489 | 896.2 | 22 | 101.75 | 894.72 | 22 | 102.28 | 898.73 | 22 | 99.202 | 893.42 | 22 | 104.45 | 895.25 | 22 | 101.56 | 897.07 | 22 | 100.82 | 899.51 | 22 | 98.669 | 897.59 | 22 | 100.3 | 899.76 | 22 | 98.558 | 898.19 | 22 | 99.762 | 990.24 | 22 | 124.97
|  | 908.82 | 22 | 102.35 | 906.52 | 22 | 104.59 | 905.04 | 22 | 105.07 | 909.05 | 22 | 102.06 | 903.74 | 22 | 107.26 | 905.57 | 22 | 104.35 | 907.39 | 22 | 103.67 | 909.83 | 22 | 101.54 | 907.91 | 22 | 103.15 | 910.08 | 22 | 101.44 | 908.51 | 22 | 102.62 | 1000.6 | 22 | 128.23
|  | 919.14 | 22 | 105.34 | 916.84 | 22 | 107.69 | 915.36 | 22 | 108.19 | 919.37 | 22 | 105.05 | 914.06 | 22 | 110.47 | 915.89 | 22 | 107.44 | 917.71 | 22 | 106.72 | 920.15 | 22 | 104.5 | 918.23 | 22 | 106.18 | 920.4 | 22 | 104.4 | 918.83 | 22 | 105.63 | 1010.9 | 22 | 131.5
|  | 929.46 | 22 | 108.37 | 927.16 | 22 | 110.82 | 925.68 | 22 | 111.36 | 929.69 | 22 | 108.06 | 924.38 | 22 | 113.73 | 926.21 | 22 | 110.57 | 928.03 | 22 | 109.81 | 930.47 | 22 | 107.49 | 928.55 | 22 | 109.24 | 930.72 | 22 | 107.38 | 929.15 | 22 | 108.66 | 1021.2 | 22 | 134.74
|  | 939.78 | 22 | 111.4 | 937.48 | 22 | 113.97 | 936 | 22 | 114.53 | 940.01 | 22 | 111.08 | 934.7 | 22 | 117 | 936.53 | 22 | 113.72 | 938.35 | 22 | 112.91 | 940.79 | 22 | 110.49 | 938.87 | 22 | 112.32 | 941.04 | 22 | 110.37 | 939.47 | 22 | 111.71 | 1031.5 | 22 | 137.71
|  | 950.1 | 22 | 114.45 | 947.8 | 22 | 117.12 | 946.32 | 22 | 117.72 | 950.33 | 22 | 114.11 | 945.02 | 22 | 120.29 | 946.85 | 22 | 116.87 | 948.67 | 22 | 116.02 | 951.11 | 22 | 113.49 | 949.19 | 22 | 115.4 | 951.36 | 22 | 113.36 | 949.79 | 22 | 114.76 | 1041.8 | 22 | 140.65
|  | 960.42 | 22 | 117.5 | 958.12 | 22 | 120.28 | 956.64 | 22 | 120.91 | 960.65 | 22 | 117.15 | 955.34 | 22 | 123.57 | 957.17 | 22 | 120.02 | 958.99 | 22 | 119.12 | 961.43 | 22 | 116.52 | 959.51 | 22 | 118.48 | 961.68 | 22 | 116.39 | 960.11 | 22 | 117.82 | 1052.2 | 22 | 143.57
|  | 970.74 | 22 | 120.71 | 968.44 | 22 | 123.57 | 966.96 | 22 | 124.21 | 970.97 | 22 | 120.35 | 965.66 | 22 | 126.96 | 967.49 | 22 | 123.3 | 969.31 | 22 | 122.38 | 971.75 | 22 | 119.69 | 969.83 | 22 | 121.73 | 972 | 22 | 119.56 | 970.43 | 22 | 121.05 | 1062.5 | 22 | 146.5
|  | 981.06 | 22 | 123.98 | 978.76 | 22 | 126.95 | 977.28 | 22 | 127.62 | 981.29 | 22 | 123.61 | 975.98 | 22 | 130.46 | 977.81 | 22 | 126.67 | 979.63 | 22 | 125.72 | 982.07 | 22 | 122.92 | 980.15 | 22 | 125.03 | 982.32 | 22 | 122.78 | 980.75 | 22 | 124.33 | 1072.8 | 22 | 149.42
|  | 991.38 | 22 | 127.28 | 989.08 | 22 | 130.37 | 987.6 | 22 | 131.06 | 991.61 | 22 | 126.89 | 986.3 | 22 | 134 | 988.13 | 22 | 130.08 | 989.95 | 22 | 129.08 | 992.39 | 22 | 126.18 | 990.47 | 22 | 128.37 | 992.64 | 22 | 126.04 | 991.07 | 22 | 127.64 | 1083.1 | 22 | 153.29
|  | 1001.7 | 22 | 130.59 | 999.4 | 22 | 133.79 | 997.92 | 22 | 134.52 | 1001.9 | 22 | 130.19 | 996.62 | 22 | 137.56 | 998.45 | 22 | 133.51 | 1000.3 | 22 | 132.46 | 1002.7 | 22 | 129.46 | 1000.8 | 22 | 131.73 | 1003 | 22 | 129.31 | 1001.4 | 22 | 130.97 | 1093.4 | 22 | 159.48
|  | 1012 | 22 | 133.91 | 1009.7 | 22 | 137.23 | 1008.2 | 22 | 137.99 | 1012.3 | 22 | 133.5 | 1006.9 | 22 | 141.14 | 1008.8 | 22 | 136.94 | 1010.6 | 22 | 135.85 | 1013 | 22 | 132.74 | 1011.1 | 22 | 135.09 | 1013.3 | 22 | 132.58 | 1011.7 | 22 | 134.31 | 1103.8 | 22 | 165.99
|  | 1022.3 | 22 | 137.17 | 1020 | 22 | 140.68 | 1018.6 | 22 | 141.47 | 1022.6 | 22 | 136.74 | 1017.3 | 22 | 144.73 | 1019.1 | 22 | 140.39 | 1020.9 | 22 | 139.22 | 1023.4 | 22 | 135.93 | 1021.4 | 22 | 138.42 | 1023.6 | 22 | 135.76 | 1022 | 22 | 137.59 | 1114.1 | 22 | 172.6
|  | 1032.7 | 22 | 140.2 | 1030.4 | 22 | 143.82 | 1028.9 | 22 | 144.69 | 1032.9 | 22 | 139.76 | 1027.6 | 22 | 148.09 | 1029.4 | 22 | 143.56 | 1031.2 | 22 | 142.31 | 1033.7 | 22 | 138.91 | 1031.8 | 22 | 141.48 | 1033.9 | 22 | 138.74 | 1032.3 | 22 | 140.63 | 1124.4 | 22 | 179.26
|  | 1043 | 22 | 143.18 | 1040.7 | 22 | 146.92 | 1039.2 | 22 | 147.83 | 1043.2 | 22 | 142.73 | 1037.9 | 22 | 151.33 | 1039.7 | 22 | 146.66 | 1041.5 | 22 | 145.36 | 1044 | 22 | 141.86 | 1042.1 | 22 | 144.51 | 1044.2 | 22 | 141.68 | 1042.7 | 22 | 143.63 | 1134.7 | 22 | 185.95
|  | 1053.3 | 22 | 146.16 | 1051 | 22 | 150.01 | 1049.5 | 22 | 150.95 | 1053.5 | 22 | 145.69 | 1048.2 | 22 | 154.55 | 1050 | 22 | 149.75 | 1051.9 | 22 | 148.4 | 1054.3 | 22 | 144.8 | 1052.4 | 22 | 147.52 | 1054.6 | 22 | 144.61 | 1053 | 22 | 146.62 | 1145 | 22 | 192.79
|  | 1063.6 | 22 | 149.14 | 1061.3 | 22 | 153.1 | 1059.8 | 22 | 154.07 | 1063.9 | 22 | 148.66 | 1058.5 | 22 | 157.77 | 1060.4 | 22 | 152.83 | 1062.2 | 22 | 151.44 | 1064.6 | 22 | 147.74 | 1062.7 | 22 | 150.54 | 1064.9 | 22 | 147.54 | 1063.3 | 22 | 149.6 | 1155.4 | 22 | 199.81
|  | 1073.9 | 22 | 152.11 | 1071.6 | 22 | 156.19 | 1070.2 | 22 | 157.19 | 1074.2 | 22 | 151.62 | 1068.9 | 22 | 160.98 | 1070.7 | 22 | 155.92 | 1072.5 | 22 | 154.48 | 1075 | 22 | 150.68 | 1073 | 22 | 153.55 | 1075.2 | 22 | 150.48 | 1073.6 | 22 | 152.6 | 1165.7 | 22 | 206.93
|  | 1084.3 | 22 | 156.41 | 1082 | 22 | 159.91 | 1080.5 | 22 | 160.47 | 1084.5 | 22 | 155.97 | 1079.2 | 22 | 164.21 | 1081 | 22 | 159.33 | 1082.8 | 22 | 158.42 | 1085.3 | 22 | 155.22 | 1083.4 | 22 | 157.62 | 1085.5 | 22 | 155.09 | 1083.9 | 22 | 156.81 | 1176 | 22 | 214.1
|  | 1094.6 | 22 | 162.76 | 1092.3 | 22 | 166.41 | 1090.8 | 22 | 166.98 | 1094.8 | 22 | 162.3 | 1089.5 | 22 | 170.63 | 1091.3 | 22 | 165.79 | 1093.1 | 22 | 164.86 | 1095.6 | 22 | 161.53 | 1093.7 | 22 | 164.03 | 1095.8 | 22 | 161.39 | 1094.3 | 22 | 163.18 | 1186.3 | 22 | 221.3
|  | 1104.9 | 22 | 169.42 | 1102.6 | 22 | 173.31 | 1101.1 | 22 | 173.94 | 1105.1 | 22 | 168.93 | 1099.8 | 22 | 177.79 | 1101.6 | 22 | 172.68 | 1103.5 | 22 | 171.65 | 1105.9 | 22 | 168.1 | 1104 | 22 | 170.77 | 1106.2 | 22 | 167.95 | 1104.6 | 22 | 169.87 | 1196.6 | 22 | 228.55
|  | 1115.2 | 22 | 176.16 | 1112.9 | 22 | 180.31 | 1111.4 | 22 | 181.01 | 1115.5 | 22 | 175.65 | 1110.1 | 22 | 185.08 | 1112 | 22 | 179.67 | 1113.8 | 22 | 178.54 | 1116.2 | 22 | 174.76 | 1114.3 | 22 | 177.6 | 1116.5 | 22 | 174.59 | 1114.9 | 22 | 176.64 | 1207 | 22 | 236.14
|  | 1125.5 | 22 | 182.95 | 1123.2 | 22 | 187.36 | 1121.8 | 22 | 188.13 | 1125.8 | 22 | 182.41 | 1120.5 | 22 | 192.44 | 1122.3 | 22 | 186.72 | 1124.1 | 22 | 185.48 | 1126.6 | 22 | 181.46 | 1124.6 | 22 | 184.48 | 1126.8 | 22 | 181.28 | 1125.2 | 22 | 183.46 | 1217.3 | 22 | 243.96
|  | 1135.9 | 22 | 189.77 | 1133.6 | 22 | 194.45 | 1132.1 | 22 | 195.29 | 1136.1 | 22 | 189.2 | 1130.8 | 22 | 199.84 | 1132.6 | 22 | 193.8 | 1134.4 | 22 | 192.45 | 1136.9 | 22 | 188.19 | 1135 | 22 | 191.39 | 1137.1 | 22 | 188 | 1135.5 | 22 | 190.31 | 1227.6 | 22 | 251.85
|  | 1146.2 | 22 | 196.76 | 1143.9 | 22 | 201.66 | 1142.4 | 22 | 202.54 | 1146.4 | 22 | 196.16 | 1141.1 | 22 | 207.3 | 1142.9 | 22 | 200.98 | 1144.7 | 22 | 199.56 | 1147.2 | 22 | 195.11 | 1145.3 | 22 | 198.45 | 1147.4 | 22 | 194.91 | 1145.9 | 22 | 197.32 | 1237.9 | 22 | 259.78
|  | 1156.5 | 22 | 203.93 | 1154.2 | 22 | 209.08 | 1152.7 | 22 | 210.03 | 1156.7 | 22 | 203.3 | 1151.4 | 22 | 215.02 | 1153.2 | 22 | 208.39 | 1155.1 | 22 | 206.88 | 1157.5 | 22 | 202.2 | 1155.6 | 22 | 205.71 | 1157.8 | 22 | 201.98 | 1156.2 | 22 | 204.52 | 1248.2 | 22 | 267.74
|  | 1166.8 | 22 | 211.19 | 1164.5 | 22 | 216.61 | 1163 | 22 | 217.62 | 1167.1 | 22 | 210.53 | 1161.7 | 22 | 222.85 | 1163.6 | 22 | 215.9 | 1165.4 | 22 | 214.28 | 1167.8 | 22 | 209.36 | 1165.9 | 22 | 213.05 | 1168.1 | 22 | 209.14 | 1166.5 | 22 | 211.81 | 1258.6 | 22 | 275.73
|  | 1177.1 | 22 | 218.49 | 1174.8 | 22 | 224.19 | 1173.4 | 22 | 225.28 | 1177.4 | 22 | 217.8 | 1172.1 | 22 | 230.75 | 1173.9 | 22 | 223.47 | 1175.7 | 22 | 221.74 | 1178.2 | 22 | 216.57 | 1176.2 | 22 | 220.45 | 1178.4 | 22 | 216.34 | 1176.8 | 22 | 219.14 | 1268.9 | 22 | 283.79
|  | 1187.5 | 22 | 225.83 | 1185.2 | 22 | 231.81 | 1183.7 | 22 | 232.97 | 1187.7 | 22 | 225.11 | 1182.4 | 22 | 238.7 | 1184.2 | 22 | 231.08 | 1186 | 22 | 229.24 | 1188.5 | 22 | 223.83 | 1186.6 | 22 | 227.89 | 1188.7 | 22 | 223.57 | 1187.1 | 22 | 226.52 | 1279.2 | 22 | 291.91
|  | 1197.8 | 22 | 233.21 | 1195.5 | 22 | 239.47 | 1194 | 22 | 240.71 | 1198 | 22 | 232.46 | 1192.7 | 22 | 246.69 | 1194.5 | 22 | 238.73 | 1196.3 | 22 | 236.78 | 1198.8 | 22 | 231.11 | 1196.9 | 22 | 235.37 | 1199 | 22 | 230.84 | 1197.5 | 22 | 233.93 | 1289.5 | 22 | 300.09
|  | 1208.1 | 22 | 241 | 1205.8 | 22 | 247.45 | 1204.3 | 22 | 248.7 | 1208.3 | 22 | 240.23 | 1203 | 22 | 254.88 | 1204.8 | 22 | 246.65 | 1206.7 | 22 | 244.67 | 1209.1 | 22 | 238.84 | 1207.2 | 22 | 243.22 | 1209.4 | 22 | 238.57 | 1207.8 | 22 | 241.74 | 1299.8 | 22 | 308.31
|  | 1218.4 | 22 | 248.99 | 1216.1 | 22 | 255.73 | 1214.6 | 22 | 257.05 | 1218.7 | 22 | 248.18 | 1213.3 | 22 | 263.5 | 1215.2 | 22 | 254.92 | 1217 | 22 | 252.82 | 1219.4 | 22 | 246.73 | 1217.5 | 22 | 251.3 | 1219.7 | 22 | 246.45 | 1218.1 | 22 | 249.75 | 1310.2 | 22 | 316.56
|  | 1228.7 | 22 | 257.03 | 1226.4 | 22 | 264.08 | 1225 | 22 | 265.49 | 1229 | 22 | 256.19 | 1223.7 | 22 | 272.21 | 1225.5 | 22 | 263.26 | 1227.3 | 22 | 261.04 | 1229.8 | 22 | 254.67 | 1227.8 | 22 | 259.45 | 1230 | 22 | 254.37 | 1228.4 | 22 | 257.83 | 1320.5 | 22 | 325.21
|  | 1239.1 | 22 | 265.1 | 1236.8 | 22 | 272.47 | 1235.3 | 22 | 273.96 | 1239.3 | 22 | 264.23 | 1234 | 22 | 280.96 | 1235.8 | 22 | 271.64 | 1237.6 | 22 | 269.29 | 1240.1 | 22 | 262.64 | 1238.2 | 22 | 267.63 | 1240.3 | 22 | 262.33 | 1238.7 | 22 | 265.94 | 1330.8 | 22 | 341.38
|  | 1249.4 | 22 | 273.21 | 1247.1 | 22 | 280.89 | 1245.6 | 22 | 282.47 | 1249.6 | 22 | 272.3 | 1244.3 | 22 | 289.76 | 1246.1 | 22 | 280.05 | 1247.9 | 22 | 277.58 | 1250.4 | 22 | 270.65 | 1248.5 | 22 | 275.85 | 1250.6 | 22 | 270.32 | 1249.1 | 22 | 274.08 | 1341.1 | 22 | 358.92
|  | 1259.7 | 22 | 281.35 | 1257.4 | 22 | 289.35 | 1255.9 | 22 | 291.02 | 1259.9 | 22 | 280.41 | 1254.6 | 22 | 298.59 | 1256.4 | 22 | 288.5 | 1258.3 | 22 | 285.89 | 1260.7 | 22 | 278.69 | 1258.8 | 22 | 284.09 | 1261 | 22 | 278.34 | 1259.4 | 22 | 282.26 | 1351.4 | 22 | 376.85
|  | 1270 | 22 | 289.57 | 1267.7 | 22 | 297.88 | 1266.2 | 22 | 299.63 | 1270.3 | 22 | 288.59 | 1264.9 | 22 | 307.49 | 1266.8 | 22 | 297.01 | 1268.6 | 22 | 294.28 | 1271 | 22 | 286.8 | 1269.1 | 22 | 292.41 | 1271.3 | 22 | 286.44 | 1269.7 | 22 | 290.51 | 1361.8 | 22 | 395.02
|  | 1280.3 | 22 | 297.85 | 1278 | 22 | 306.48 | 1276.6 | 22 | 308.31 | 1280.6 | 22 | 296.84 | 1275.3 | 22 | 316.47 | 1277.1 | 22 | 305.6 | 1278.9 | 22 | 302.74 | 1281.4 | 22 | 294.97 | 1279.4 | 22 | 300.8 | 1281.6 | 22 | 294.6 | 1280 | 22 | 298.83 | 1372.1 | 22 | 413.38
|  | 1290.7 | 22 | 306.18 | 1288.4 | 22 | 315.14 | 1286.9 | 22 | 317.05 | 1290.9 | 22 | 305.13 | 1285.6 | 22 | 325.5 | 1287.4 | 22 | 314.24 | 1289.2 | 22 | 311.26 | 1291.7 | 22 | 303.2 | 1289.8 | 22 | 309.24 | 1291.9 | 22 | 302.81 | 1290.3 | 22 | 307.2 | 1382.4 | 22 | 431.04
|  | 1301 | 22 | 314.56 | 1298.7 | 22 | 323.83 | 1297.2 | 22 | 325.84 | 1301.2 | 22 | 313.47 | 1295.9 | 22 | 334.58 | 1297.7 | 22 | 322.93 | 1299.5 | 22 | 319.82 | 1302 | 22 | 311.47 | 1300.1 | 22 | 317.73 | 1302.2 | 22 | 311.06 | 1300.7 | 22 | 315.61 | 1392.7 | 22 | 445.87
|  | 1311.3 | 22 | 322.97 | 1309 | 22 | 332.57 | 1307.5 | 22 | 334.66 | 1311.5 | 22 | 321.85 | 1306.2 | 22 | 343.69 | 1308 | 22 | 331.65 | 1309.9 | 22 | 328.41 | 1312.3 | 22 | 319.78 | 1310.4 | 22 | 326.25 | 1312.6 | 22 | 319.35 | 1311 | 22 | 324.05 | 1403 | 22 | 460.38
|  | 1321.6 | 22 | 332.65 | 1319.3 | 22 | 341.34 | 1317.8 | 22 | 343.52 | 1321.9 | 22 | 331.67 | 1316.5 | 22 | 352.85 | 1318.4 | 22 | 340.41 | 1320.2 | 22 | 337.18 | 1322.6 | 22 | 330.1 | 1320.7 | 22 | 335.35 | 1322.9 | 22 | 329.84 | 1321.3 | 22 | 333.54 | 1413.4 | 22 | 474.96
|  | 1331.9 | 22 | 349.28 | 1329.6 | 22 | 357.87 | 1328.2 | 22 | 359.02 | 1332.2 | 22 | 348.26 | 1326.9 | 22 | 367.8 | 1328.7 | 22 | 356.15 | 1330.5 | 22 | 353.99 | 1333 | 22 | 346.64 | 1331 | 22 | 352.09 | 1333.2 | 22 | 346.38 | 1331.6 | 22 | 350.2 | 1423.7 | 22 | 489.64
|  | 1342.3 | 22 | 367.2 | 1340 | 22 | 376.36 | 1338.5 | 22 | 377.51 | 1342.5 | 22 | 366.1 | 1337.2 | 22 | 386.74 | 1339 | 22 | 374.49 | 1340.8 | 22 | 372.27 | 1343.3 | 22 | 364.35 | 1341.4 | 22 | 370.23 | 1343.5 | 22 | 364.06 | 1341.9 | 22 | 368.19 | 1434 | 22 | 504.41
|  | 1352.6 | 22 | 385.5 | 1350.3 | 22 | 395.37 | 1348.8 | 22 | 396.66 | 1352.8 | 22 | 384.33 | 1347.5 | 22 | 406.53 | 1349.3 | 22 | 393.44 | 1351.1 | 22 | 390.97 | 1353.6 | 22 | 382.43 | 1351.7 | 22 | 388.77 | 1353.8 | 22 | 382.11 | 1352.3 | 22 | 386.58 | 1444.3 | 22 | 517.24
|  | 1362.9 | 22 | 404.04 | 1360.6 | 22 | 414.64 | 1359.1 | 22 | 416.11 | 1363.1 | 22 | 402.79 | 1357.8 | 22 | 426.65 | 1359.6 | 22 | 412.67 | 1361.5 | 22 | 409.92 | 1363.9 | 22 | 400.73 | 1362 | 22 | 407.55 | 1364.2 | 22 | 400.38 | 1362.6 | 22 | 405.19 | 1454.6 | 22 | 526.93
|  | 1373.2 | 22 | 422.76 | 1370.9 | 22 | 434.1 | 1369.4 | 22 | 435.77 | 1373.5 | 22 | 421.44 | 1368.1 | 22 | 446.99 | 1370 | 22 | 432.09 | 1371.8 | 22 | 429.05 | 1374.2 | 22 | 419.22 | 1372.3 | 22 | 426.52 | 1374.5 | 22 | 418.83 | 1372.9 | 22 | 424 | 1465 | 22 | 536.15
|  | 1383.5 | 22 | 440.35 | 1381.2 | 22 | 453.27 | 1379.8 | 22 | 455.6 | 1383.8 | 22 | 438.87 | 1378.5 | 22 | 467.53 | 1380.3 | 22 | 451.58 | 1382.1 | 22 | 447.56 | 1384.6 | 22 | 436.22 | 1382.6 | 22 | 444.68 | 1384.8 | 22 | 435.71 | 1383.2 | 22 | 441.78 | 1475.3 | 22 | 545.34
|  | 1393.9 | 22 | 455.4 | 1391.6 | 22 | 469.05 | 1390.1 | 22 | 471.7 | 1394.1 | 22 | 453.84 | 1388.8 | 22 | 484.71 | 1390.6 | 22 | 467.38 | 1392.4 | 22 | 463.02 | 1394.9 | 22 | 451.03 | 1393 | 22 | 459.98 | 1395.1 | 22 | 450.48 | 1393.5 | 22 | 456.91 | 1485.6 | 22 | 554.57
|  | 1404.2 | 22 | 470.18 | 1401.9 | 22 | 484.41 | 1400.4 | 22 | 487.23 | 1404.4 | 22 | 468.56 | 1399.1 | 22 | 500.86 | 1400.9 | 22 | 482.72 | 1402.7 | 22 | 478.12 | 1405.2 | 22 | 465.63 | 1403.3 | 22 | 474.95 | 1405.4 | 22 | 465.04 | 1403.9 | 22 | 471.76 | 1495.9 | 22 | 563.84
|  | 1414.5 | 22 | 485.03 | 1412.2 | 22 | 499.82 | 1410.7 | 22 | 502.79 | 1414.7 | 22 | 483.35 | 1409.4 | 22 | 516.98 | 1411.2 | 22 | 498.1 | 1413.1 | 22 | 493.28 | 1415.5 | 22 | 480.3 | 1413.6 | 22 | 489.99 | 1415.8 | 22 | 479.69 | 1414.2 | 22 | 486.66 | 1506.2 | 22 | 571.5
|  | 1424.8 | 22 | 499.97 | 1422.5 | 22 | 515.34 | 1421 | 22 | 518.46 | 1425.1 | 22 | 498.23 | 1419.7 | 22 | 533.21 | 1421.6 | 22 | 513.59 | 1423.4 | 22 | 508.54 | 1425.8 | 22 | 495.06 | 1423.9 | 22 | 505.12 | 1426.1 | 22 | 494.43 | 1424.5 | 22 | 501.67 | 1516.6 | 22 | 577.62
|  | 1435.1 | 22 | 515.02 | 1432.8 | 22 | 530.97 | 1431.4 | 22 | 534.24 | 1435.4 | 22 | 513.23 | 1430.1 | 22 | 549.55 | 1431.9 | 22 | 529.19 | 1433.7 | 22 | 523.91 | 1436.2 | 22 | 509.93 | 1434.2 | 22 | 520.37 | 1436.4 | 22 | 509.27 | 1434.8 | 22 | 516.79 | 1526.9 | 22 | 583.27
|  | 1445.5 | 22 | 527.53 | 1443.2 | 22 | 545.11 | 1441.7 | 22 | 549.28 | 1445.7 | 22 | 525.57 | 1440.4 | 22 | 565.79 | 1442.2 | 22 | 543.78 | 1444 | 22 | 537.38 | 1446.5 | 22 | 521.81 | 1444.6 | 22 | 533.47 | 1446.7 | 22 | 521 | 1445.1 | 22 | 529.49 | 1537.2 | 22 | 588.73
|  | 1455.8 | 22 | 537.29 | 1453.5 | 22 | 555.44 | 1452 | 22 | 559.82 | 1456 | 22 | 535.27 | 1450.7 | 22 | 576.8 | 1452.5 | 22 | 554.16 | 1454.3 | 22 | 547.45 | 1456.8 | 22 | 531.38 | 1454.9 | 22 | 543.41 | 1457 | 22 | 530.54 | 1455.5 | 22 | 539.31 | 1547.5 | 22 | 594.11
|  | 1466.1 | 22 | 546.63 | 1463.8 | 22 | 565.14 | 1462.3 | 22 | 569.62 | 1466.3 | 22 | 544.59 | 1461 | 22 | 586.92 | 1462.8 | 22 | 563.85 | 1464.7 | 22 | 556.99 | 1467.1 | 22 | 540.62 | 1465.2 | 22 | 552.87 | 1467.4 | 22 | 539.77 | 1465.8 | 22 | 548.7 | 1557.8 | 22 | 599.45
|  | 1476.4 | 22 | 555.97 | 1474.1 | 22 | 574.79 | 1472.6 | 22 | 579.36 | 1476.7 | 22 | 553.89 | 1471.3 | 22 | 596.95 | 1473.2 | 22 | 573.49 | 1475 | 22 | 566.49 | 1477.4 | 22 | 549.86 | 1475.5 | 22 | 562.31 | 1477.7 | 22 | 548.99 | 1476.1 | 22 | 558.06 | 1568.2 | 22 | 604.76
|  | 1486.7 | 22 | 565.34 | 1484.4 | 22 | 584.48 | 1483 | 22 | 589.13 | 1487 | 22 | 563.22 | 1481.7 | 22 | 607.02 | 1483.5 | 22 | 583.17 | 1485.3 | 22 | 576.04 | 1487.8 | 22 | 559.13 | 1485.8 | 22 | 571.78 | 1488 | 22 | 558.24 | 1486.4 | 22 | 567.47 | 1578.5 | 22 | 610.07
|  | 1497.1 | 22 | 574.74 | 1494.8 | 22 | 594.2 | 1493.3 | 22 | 598.94 | 1497.3 | 22 | 572.6 | 1492 | 22 | 617.13 | 1493.8 | 22 | 592.88 | 1495.6 | 22 | 585.62 | 1498.1 | 22 | 568.44 | 1496.2 | 22 | 581.29 | 1498.3 | 22 | 567.54 | 1496.7 | 22 | 576.9 | 1588.8 | 22 | 615.37
|  | 1507.4 | 22 | 582.21 | 1505.1 | 22 | 602.57 | 1503.6 | 22 | 607.79 | 1507.6 | 22 | 579.98 | 1502.3 | 22 | 626.61 | 1504.1 | 22 | 601.49 | 1505.9 | 22 | 593.63 | 1508.4 | 22 | 575.57 | 1506.5 | 22 | 589.1 | 1508.6 | 22 | 574.6 | 1507.1 | 22 | 584.48 | 1599.1 | 22 | 620.67
|  | 1517.7 | 22 | 588.33 | 1515.4 | 22 | 609.09 | 1513.9 | 22 | 614.49 | 1517.9 | 22 | 586.06 | 1512.6 | 22 | 633.62 | 1514.4 | 22 | 608.08 | 1516.3 | 22 | 599.98 | 1518.7 | 22 | 581.55 | 1516.8 | 22 | 595.37 | 1519 | 22 | 580.55 | 1517.4 | 22 | 590.66 | 1609.4 | 22 | 625.97
|  | 1528 | 22 | 594.03 | 1525.7 | 22 | 615.06 | 1524.2 | 22 | 620.55 | 1528.3 | 22 | 591.73 | 1522.9 | 22 | 639.9 | 1524.8 | 22 | 614.07 | 1526.6 | 22 | 605.84 | 1529 | 22 | 587.16 | 1527.1 | 22 | 601.16 | 1529.3 | 22 | 586.14 | 1527.7 | 22 | 596.39 | 1619.8 | 22 | 631.28
|  | 1538.3 | 22 | 599.58 | 1536 | 22 | 620.82 | 1534.6 | 22 | 626.38 | 1538.6 | 22 | 597.25 | 1533.3 | 22 | 645.93 | 1535.1 | 22 | 619.83 | 1536.9 | 22 | 611.51 | 1539.4 | 22 | 592.62 | 1537.4 | 22 | 606.78 | 1539.6 | 22 | 591.59 | 1538 | 22 | 601.96 | 1630.1 | 22 | 634.93
|  | 1548.7 | 22 | 605.04 | 1546.4 | 22 | 626.49 | 1544.9 | 22 | 632.12 | 1548.9 | 22 | 602.7 | 1543.6 | 22 | 651.85 | 1545.4 | 22 | 625.5 | 1547.2 | 22 | 617.09 | 1549.7 | 22 | 598.01 | 1547.8 | 22 | 612.31 | 1549.9 | 22 | 596.97 | 1548.3 | 22 | 607.45 | 1640.4 | 22 | 638.1
|  | 1559 | 22 | 610.47 | 1556.7 | 22 | 632.12 | 1555.2 | 22 | 637.8 | 1559.2 | 22 | 608.1 | 1553.9 | 22 | 657.72 | 1555.7 | 22 | 631.13 | 1557.5 | 22 | 622.62 | 1560 | 22 | 603.37 | 1558.1 | 22 | 617.81 | 1560.2 | 22 | 602.31 | 1558.7 | 22 | 612.9 | 1650.7 | 22 | 641.12
|  | 1569.3 | 22 | 615.87 | 1567 | 22 | 637.72 | 1565.5 | 22 | 643.45 | 1569.5 | 22 | 613.49 | 1564.2 | 22 | 663.56 | 1566 | 22 | 636.72 | 1567.9 | 22 | 628.13 | 1570.3 | 22 | 608.71 | 1568.4 | 22 | 623.28 | 1570.6 | 22 | 607.64 | 1569 | 22 | 618.33 | 1661 | 22 | 644.08
|  | 1579.6 | 22 | 621.27 | 1577.3 | 22 | 643.3 | 1575.8 | 22 | 649.09 | 1579.9 | 22 | 618.86 | 1574.5 | 22 | 669.39 | 1576.4 | 22 | 642.3 | 1578.2 | 22 | 633.63 | 1580.6 | 22 | 614.04 | 1578.7 | 22 | 628.73 | 1580.9 | 22 | 612.96 | 1579.3 | 22 | 623.74 | 1671.4 | 22 | 647
|  | 1589.9 | 22 | 626.65 | 1587.6 | 22 | 648.88 | 1586.2 | 22 | 654.73 | 1590.2 | 22 | 624.22 | 1584.9 | 22 | 675.2 | 1586.7 | 22 | 647.87 | 1588.5 | 22 | 639.12 | 1591 | 22 | 619.36 | 1589 | 22 | 634.18 | 1591.2 | 22 | 618.28 | 1589.6 | 22 | 629.15 | 1681.7 | 22 | 649.91
|  | 1600.3 | 22 | 632.04 | 1598 | 22 | 654.46 | 1596.5 | 22 | 660.36 | 1600.5 | 22 | 629.59 | 1595.2 | 22 | 681.02 | 1597 | 22 | 653.44 | 1598.8 | 22 | 644.61 | 1601.3 | 22 | 624.69 | 1599.4 | 22 | 639.63 | 1601.5 | 22 | 623.59 | 1599.9 | 22 | 634.55 | 1692 | 22 | 652.81
|  | 1610.6 | 22 | 637.42 | 1608.3 | 22 | 660.04 | 1606.8 | 22 | 665.99 | 1610.8 | 22 | 634.95 | 1605.5 | 22 | 686.83 | 1607.3 | 22 | 659.01 | 1609.1 | 22 | 650.1 | 1611.6 | 22 | 630.01 | 1609.7 | 22 | 645.08 | 1611.8 | 22 | 628.9 | 1610.3 | 22 | 639.96 | 1702.3 | 22 | 655.7
|  | 1620.9 | 22 | 642.66 | 1618.6 | 22 | 665.62 | 1617.1 | 22 | 671.62 | 1621.1 | 22 | 640.13 | 1615.8 | 22 | 692.64 | 1617.6 | 22 | 664.59 | 1619.5 | 22 | 655.59 | 1621.9 | 22 | 635.02 | 1620 | 22 | 650.52 | 1622.2 | 22 | 633.87 | 1620.6 | 22 | 645.26 | 1712.6 | 22 | 658.58
|  | 1631.2 | 22 | 646.28 | 1628.9 | 22 | 669.66 | 1627.4 | 22 | 675.95 | 1631.5 | 22 | 643.74 | 1626.1 | 22 | 697.34 | 1628 | 22 | 668.78 | 1629.8 | 22 | 659.43 | 1632.2 | 22 | 638.57 | 1630.3 | 22 | 654.24 | 1632.5 | 22 | 637.4 | 1630.9 | 22 | 648.92 | 1723 | 22 | 661.46
|  | 1641.5 | 22 | 649.47 | 1639.2 | 22 | 673.04 | 1637.8 | 22 | 679.44 | 1641.8 | 22 | 646.91 | 1636.5 | 22 | 701 | 1638.3 | 22 | 672.2 | 1640.1 | 22 | 662.72 | 1642.6 | 22 | 641.71 | 1640.6 | 22 | 657.48 | 1642.8 | 22 | 640.53 | 1641.2 | 22 | 652.13 | 1733.3 | 22 | 664.34
|  | 1651.9 | 22 | 652.53 | 1649.6 | 22 | 676.23 | 1648.1 | 22 | 682.68 | 1652.1 | 22 | 649.96 | 1646.8 | 22 | 704.36 | 1648.6 | 22 | 675.4 | 1650.4 | 22 | 665.84 | 1652.9 | 22 | 644.73 | 1651 | 22 | 660.58 | 1653.1 | 22 | 643.54 | 1651.5 | 22 | 655.2 | 1743.6 | 22 | 668.02
|  | 1662.2 | 22 | 655.53 | 1659.9 | 22 | 679.35 | 1658.4 | 22 | 685.84 | 1662.4 | 22 | 652.95 | 1657.1 | 22 | 707.63 | 1658.9 | 22 | 678.52 | 1660.7 | 22 | 668.91 | 1663.2 | 22 | 647.69 | 1661.3 | 22 | 663.62 | 1663.4 | 22 | 646.5 | 1661.9 | 22 | 658.21 | 1753.9 | 22 | 673.39
|  | 1672.5 | 22 | 658.5 | 1670.2 | 22 | 682.43 | 1668.7 | 22 | 688.95 | 1672.7 | 22 | 655.9 | 1667.4 | 22 | 710.85 | 1669.2 | 22 | 681.61 | 1671.1 | 22 | 671.94 | 1673.5 | 22 | 650.62 | 1671.6 | 22 | 666.62 | 1673.8 | 22 | 649.43 | 1672.2 | 22 | 661.2 | 1764.2 | 22 | 679.12
|  | 1682.8 | 22 | 661.46 | 1680.5 | 22 | 685.5 | 1679 | 22 | 692.05 | 1683.1 | 22 | 658.85 | 1677.7 | 22 | 714.05 | 1679.6 | 22 | 684.67 | 1681.4 | 22 | 674.95 | 1683.8 | 22 | 653.54 | 1681.9 | 22 | 669.61 | 1684.1 | 22 | 652.34 | 1682.5 | 22 | 664.16 | 1774.6 | 22 | 684.95
|  | 1693.1 | 22 | 664.4 | 1690.8 | 22 | 688.55 | 1689.4 | 22 | 695.13 | 1693.4 | 22 | 661.78 | 1688.1 | 22 | 717.23 | 1689.9 | 22 | 687.72 | 1691.7 | 22 | 677.96 | 1694.2 | 22 | 656.45 | 1692.2 | 22 | 672.59 | 1694.4 | 22 | 655.24 | 1692.8 | 22 | 667.11 | 1784.9 | 22 | 690.82
|  | 1703.5 | 22 | 667.33 | 1701.2 | 22 | 691.59 | 1699.7 | 22 | 698.21 | 1703.7 | 22 | 664.7 | 1698.4 | 22 | 720.41 | 1700.2 | 22 | 690.76 | 1702 | 22 | 680.95 | 1704.5 | 22 | 659.35 | 1702.6 | 22 | 675.56 | 1704.7 | 22 | 658.14 | 1703.1 | 22 | 670.06 | 1795.2 | 22 | 696.71
|  | 1713.8 | 22 | 670.26 | 1711.5 | 22 | 694.63 | 1710 | 22 | 701.28 | 1714 | 22 | 667.62 | 1708.7 | 22 | 723.58 | 1710.5 | 22 | 693.79 | 1712.3 | 22 | 683.94 | 1714.8 | 22 | 662.25 | 1712.9 | 22 | 678.53 | 1715 | 22 | 661.03 | 1713.5 | 22 | 673 | 1805.5 | 22 | 702.32
|  | 1724.1 | 22 | 673.19 | 1721.8 | 22 | 697.67 | 1720.3 | 22 | 704.34 | 1724.3 | 22 | 670.54 | 1719 | 22 | 726.75 | 1720.8 | 22 | 696.83 | 1722.7 | 22 | 686.93 | 1725.1 | 22 | 665.14 | 1723.2 | 22 | 681.49 | 1725.4 | 22 | 663.92 | 1723.8 | 22 | 675.94 | 1815.8 | 22 | 707.79
|  | 1734.4 | 22 | 676.11 | 1732.1 | 22 | 700.7 | 1730.6 | 22 | 707.41 | 1734.7 | 22 | 673.45 | 1729.3 | 22 | 729.91 | 1731.2 | 22 | 699.85 | 1733 | 22 | 689.91 | 1735.4 | 22 | 668.03 | 1733.5 | 22 | 684.45 | 1735.7 | 22 | 666.8 | 1734.1 | 22 | 678.87 | 1826.2 | 22 | 713.49
|  | 1744.7 | 22 | 680.12 | 1742.4 | 22 | 704.31 | 1741 | 22 | 710.7 | 1745 | 22 | 677.49 | 1739.7 | 22 | 733.07 | 1741.5 | 22 | 703.24 | 1743.3 | 22 | 693.67 | 1745.8 | 22 | 672.21 | 1743.8 | 22 | 688.3 | 1746 | 22 | 671.03 | 1744.4 | 22 | 682.82 | 1836.5 | 22 | 719.35
|  | 1755.1 | 22 | 685.63 | 1752.8 | 22 | 709.93 | 1751.3 | 22 | 716.29 | 1755.3 | 22 | 682.99 | 1750 | 22 | 738.72 | 1751.8 | 22 | 708.8 | 1753.6 | 22 | 699.23 | 1756.1 | 22 | 677.71 | 1754.2 | 22 | 693.84 | 1756.3 | 22 | 676.53 | 1754.7 | 22 | 688.35 | 1846.8 | 22 | 725.33
|  | 1765.4 | 22 | 691.49 | 1763.1 | 22 | 715.99 | 1761.6 | 22 | 722.4 | 1765.6 | 22 | 688.83 | 1760.3 | 22 | 745.01 | 1762.1 | 22 | 714.84 | 1763.9 | 22 | 705.2 | 1766.4 | 22 | 683.5 | 1764.5 | 22 | 699.76 | 1766.6 | 22 | 682.31 | 1765.1 | 22 | 694.23 | 1857.1 | 22 | 731.38
|  | 1775.7 | 22 | 697.43 | 1773.4 | 22 | 722.15 | 1771.9 | 22 | 728.62 | 1775.9 | 22 | 694.74 | 1770.6 | 22 | 751.45 | 1772.4 | 22 | 720.99 | 1774.3 | 22 | 711.26 | 1776.7 | 22 | 689.37 | 1774.8 | 22 | 705.77 | 1777 | 22 | 688.16 | 1775.4 | 22 | 700.19 | 1867.4 | 22 | 737.92
|  | 1786 | 22 | 703.4 | 1783.7 | 22 | 728.35 | 1782.2 | 22 | 734.88 | 1786.3 | 22 | 700.69 | 1780.9 | 22 | 757.94 | 1782.8 | 22 | 727.18 | 1784.6 | 22 | 717.36 | 1787 | 22 | 695.27 | 1785.1 | 22 | 711.82 | 1787.3 | 22 | 694.05 | 1785.7 | 22 | 706.19 | 1877.8 | 22 | 744.56
|  | 1796.3 | 22 | 709.39 | 1794 | 22 | 734.57 | 1792.6 | 22 | 741.17 | 1796.6 | 22 | 706.66 | 1791.3 | 22 | 764.44 | 1793.1 | 22 | 733.39 | 1794.9 | 22 | 723.48 | 1797.4 | 22 | 701.19 | 1795.4 | 22 | 717.89 | 1797.6 | 22 | 699.96 | 1796 | 22 | 712.21 | 1888.1 | 22 | 751.05
|  | 1806.7 | 22 | 715.02 | 1804.4 | 22 | 740.55 | 1802.9 | 22 | 747.29 | 1806.9 | 22 | 712.26 | 1801.6 | 22 | 770.86 | 1803.4 | 22 | 739.41 | 1805.2 | 22 | 729.3 | 1807.7 | 22 | 706.7 | 1805.8 | 22 | 723.64 | 1807.9 | 22 | 705.46 | 1806.3 | 22 | 717.88 | 1898.4 | 22 | 757.44
|  | 1817 | 22 | 720.6 | 1814.7 | 22 | 746.25 | 1813.2 | 22 | 753.01 | 1817.2 | 22 | 717.82 | 1811.9 | 22 | 776.73 | 1813.7 | 22 | 745.09 | 1815.5 | 22 | 734.94 | 1818 | 22 | 712.24 | 1816.1 | 22 | 729.25 | 1818.2 | 22 | 710.99 | 1816.7 | 22 | 723.46 | 1908.7 | 22 | 763.77
|  | 1827.3 | 22 | 726.38 | 1825 | 22 | 752.16 | 1823.5 | 22 | 758.94 | 1827.5 | 22 | 723.6 | 1822.2 | 22 | 782.79 | 1824 | 22 | 750.97 | 1825.9 | 22 | 740.79 | 1828.3 | 22 | 718 | 1826.4 | 22 | 735.08 | 1828.6 | 22 | 716.75 | 1827 | 22 | 729.26 | 1919 | 22 | 770.07
|  | 1837.6 | 22 | 732.34 | 1835.3 | 22 | 758.26 | 1833.8 | 22 | 765.06 | 1837.9 | 22 | 729.54 | 1832.5 | 22 | 789.05 | 1834.4 | 22 | 757.05 | 1836.2 | 22 | 746.82 | 1838.6 | 22 | 723.92 | 1836.7 | 22 | 741.08 | 1838.9 | 22 | 722.66 | 1837.3 | 22 | 735.23 | 1929.4 | 22 | 774.15
|  | 1847.9 | 22 | 738.4 | 1845.6 | 22 | 764.47 | 1844.2 | 22 | 771.31 | 1848.2 | 22 | 735.58 | 1842.9 | 22 | 795.44 | 1844.7 | 22 | 763.25 | 1846.5 | 22 | 752.96 | 1849 | 22 | 729.93 | 1847 | 22 | 747.18 | 1849.2 | 22 | 728.67 | 1847.6 | 22 | 741.3 | 1939.7 | 22 | 777.47
|  | 1858.3 | 22 | 744.52 | 1856 | 22 | 770.75 | 1854.5 | 22 | 777.63 | 1858.5 | 22 | 741.69 | 1853.2 | 22 | 801.91 | 1855 | 22 | 769.52 | 1856.8 | 22 | 759.17 | 1859.3 | 22 | 736.01 | 1857.4 | 22 | 753.35 | 1859.5 | 22 | 734.74 | 1857.9 | 22 | 747.44 | 1950 | 22 | 780.6
|  | 1868.6 | 22 | 751.23 | 1866.3 | 22 | 777.51 | 1864.8 | 22 | 784.33 | 1868.8 | 22 | 748.39 | 1863.5 | 22 | 808.7 | 1865.3 | 22 | 776.2 | 1867.1 | 22 | 765.89 | 1869.6 | 22 | 742.72 | 1867.7 | 22 | 760.07 | 1869.8 | 22 | 741.46 | 1868.3 | 22 | 754.15 | 1960.3 | 22 | 783.67
|  | 1878.9 | 22 | 757.95 | 1876.6 | 22 | 784.49 | 1875.1 | 22 | 791.39 | 1879.1 | 22 | 755.09 | 1873.8 | 22 | 815.99 | 1875.6 | 22 | 783.18 | 1877.5 | 22 | 772.76 | 1879.9 | 22 | 749.36 | 1878 | 22 | 766.88 | 1880.2 | 22 | 748.08 | 1878.6 | 22 | 760.91 | 1970.6 | 22 | 786.7
|  | 1889.2 | 22 | 764.53 | 1886.9 | 22 | 791.33 | 1885.4 | 22 | 798.31 | 1889.5 | 22 | 761.64 | 1884.1 | 22 | 823.15 | 1886 | 22 | 790.03 | 1887.8 | 22 | 779.49 | 1890.2 | 22 | 755.84 | 1888.3 | 22 | 773.55 | 1890.5 | 22 | 754.55 | 1888.9 | 22 | 767.51 | 1981 | 22 | 789.72
|  | 1899.5 | 22 | 771 | 1897.2 | 22 | 798.06 | 1895.8 | 22 | 805.12 | 1899.8 | 22 | 768.09 | 1894.5 | 22 | 830.19 | 1896.3 | 22 | 796.75 | 1898.1 | 22 | 786.11 | 1900.6 | 22 | 762.24 | 1898.6 | 22 | 780.11 | 1900.8 | 22 | 760.93 | 1899.2 | 22 | 774.02 | 1991.3 | 22 | 792.73
|  | 1909.9 | 22 | 777.43 | 1907.6 | 22 | 804.73 | 1906.1 | 22 | 811.86 | 1910.1 | 22 | 774.48 | 1904.8 | 22 | 837.15 | 1906.6 | 22 | 803.42 | 1908.4 | 22 | 792.67 | 1910.9 | 22 | 768.58 | 1909 | 22 | 786.62 | 1911.1 | 22 | 767.27 | 1909.5 | 22 | 780.47 | 2001.6 | 22 | 795.73
|  | 1920.2 | 22 | 783.78 | 1917.9 | 22 | 811.36 | 1916.4 | 22 | 818.56 | 1920.4 | 22 | 780.76 | 1915.1 | 22 | 844.07 | 1916.9 | 22 | 810.05 | 1918.7 | 22 | 799.19 | 1921.2 | 22 | 774.62 | 1919.3 | 22 | 793.09 | 1921.4 | 22 | 773.23 | 1919.9 | 22 | 786.89 | 2011.9 | 22 | 798.73
|  | 1930.5 | 22 | 787.69 | 1928.2 | 22 | 815.94 | 1926.7 | 22 | 823.55 | 1930.7 | 22 | 784.64 | 1925.4 | 22 | 849.56 | 1927.2 | 22 | 814.85 | 1929.1 | 22 | 803.49 | 1931.5 | 22 | 778.43 | 1929.6 | 22 | 797.23 | 1931.8 | 22 | 777.02 | 1930.2 | 22 | 790.86 | 2022.2 | 22 | 801.73
|  | 1940.8 | 22 | 791 | 1938.5 | 22 | 819.49 | 1937 | 22 | 827.22 | 1941.1 | 22 | 787.94 | 1935.7 | 22 | 853.42 | 1937.6 | 22 | 818.45 | 1939.4 | 22 | 806.93 | 1941.8 | 22 | 781.69 | 1939.9 | 22 | 800.62 | 1942.1 | 22 | 780.27 | 1940.5 | 22 | 794.19 | 2032.6 | 22 | 804.72
|  | 1951.1 | 22 | 794.15 | 1948.8 | 22 | 822.78 | 1947.4 | 22 | 830.57 | 1951.4 | 22 | 791.08 | 1946.1 | 22 | 856.89 | 1947.9 | 22 | 821.76 | 1949.7 | 22 | 810.16 | 1952.2 | 22 | 784.81 | 1950.2 | 22 | 803.82 | 1952.4 | 22 | 783.39 | 1950.8 | 22 | 797.36 | 2042.9 | 22 | 807.72
|  | 1961.5 | 22 | 797.26 | 1959.2 | 22 | 826 | 1957.7 | 22 | 833.82 | 1961.7 | 22 | 794.17 | 1956.4 | 22 | 860.25 | 1958.2 | 22 | 824.98 | 1960 | 22 | 813.33 | 1962.5 | 22 | 787.88 | 1960.6 | 22 | 806.96 | 1962.7 | 22 | 786.45 | 1961.1 | 22 | 800.47 | 2053.2 | 22 | 810.75
|  | 1971.8 | 22 | 800.33 | 1969.5 | 22 | 829.19 | 1968 | 22 | 837.04 | 1972 | 22 | 797.24 | 1966.7 | 22 | 863.57 | 1968.5 | 22 | 828.16 | 1970.3 | 22 | 816.46 | 1972.8 | 22 | 790.92 | 1970.9 | 22 | 810.08 | 1973 | 22 | 789.48 | 1971.5 | 22 | 803.56 | 2063.5 | 22 | 813.79
|  | 1982.1 | 22 | 803.4 | 1979.8 | 22 | 832.35 | 1978.3 | 22 | 840.24 | 1982.3 | 22 | 800.29 | 1977 | 22 | 866.87 | 1978.8 | 22 | 831.33 | 1980.7 | 22 | 819.58 | 1983.1 | 22 | 793.95 | 1981.2 | 22 | 813.17 | 1983.4 | 22 | 792.51 | 1981.8 | 22 | 806.64 | 2073.8 | 22 | 816.85
|  | 1992.4 | 22 | 806.45 | 1990.1 | 22 | 835.51 | 1988.6 | 22 | 843.43 | 1992.7 | 22 | 803.33 | 1987.3 | 22 | 870.15 | 1989.2 | 22 | 834.48 | 1991 | 22 | 822.69 | 1993.4 | 22 | 796.97 | 1991.5 | 22 | 816.26 | 1993.7 | 22 | 795.52 | 1992.1 | 22 | 809.7 | 2084.2 | 22 | 819.91
|  | 2002.7 | 22 | 809.5 | 2000.4 | 22 | 838.66 | 1999 | 22 | 846.61 | 2003 | 22 | 806.37 | 1997.7 | 22 | 873.43 | 1999.5 | 22 | 837.63 | 2001.3 | 22 | 825.8 | 2003.8 | 22 | 799.98 | 2001.8 | 22 | 819.34 | 2004 | 22 | 798.53 | 2002.4 | 22 | 812.76 | 2094.5 | 22 | 822.98
|  | 2013.1 | 22 | 812.54 | 2010.8 | 22 | 841.81 | 2009.3 | 22 | 849.79 | 2013.3 | 22 | 809.4 | 2008 | 22 | 876.7 | 2009.8 | 22 | 840.78 | 2011.6 | 22 | 828.9 | 2014.1 | 22 | 802.99 | 2012.2 | 22 | 822.41 | 2014.3 | 22 | 801.54 | 2012.7 | 22 | 815.81 | 2104.8 | 22 | 826.05
|  | 2023.4 | 22 | 815.57 | 2021.1 | 22 | 844.96 | 2019.6 | 22 | 852.96 | 2023.6 | 22 | 812.43 | 2018.3 | 22 | 879.97 | 2020.1 | 22 | 843.92 | 2021.9 | 22 | 831.99 | 2024.4 | 22 | 806 | 2022.5 | 22 | 825.48 | 2024.6 | 22 | 804.54 | 2023.1 | 22 | 818.86 | 2115.1 | 22 | 829.12
|  | 2033.7 | 22 | 818.61 | 2031.4 | 22 | 848.1 | 2029.9 | 22 | 856.13 | 2033.9 | 22 | 815.45 | 2028.6 | 22 | 883.23 | 2030.4 | 22 | 847.06 | 2032.3 | 22 | 835.09 | 2034.7 | 22 | 809.01 | 2032.8 | 22 | 828.56 | 2035 | 22 | 807.54 | 2033.4 | 22 | 821.9 | 2125.4 | 22 | 832.2
|  | 2044 | 22 | 821.65 | 2041.7 | 22 | 851.24 | 2040.2 | 22 | 859.29 | 2044.3 | 22 | 818.49 | 2038.9 | 22 | 886.5 | 2040.8 | 22 | 850.19 | 2042.6 | 22 | 838.19 | 2045 | 22 | 812.03 | 2043.1 | 22 | 831.64 | 2045.3 | 22 | 810.55 | 2043.7 | 22 | 824.96 | 2135.8 | 22 | 835.28
|  | 2054.3 | 22 | 824.73 | 2052 | 22 | 854.41 | 2050.6 | 22 | 862.49 | 2054.6 | 22 | 821.55 | 2049.3 | 22 | 889.79 | 2051.1 | 22 | 853.36 | 2052.9 | 22 | 841.31 | 2055.4 | 22 | 815.07 | 2053.4 | 22 | 834.74 | 2055.6 | 22 | 813.59 | 2054 | 22 | 828.04 | 2146.1 | 22 | 838.36
|  | 2064.7 | 22 | 827.82 | 2062.4 | 22 | 857.61 | 2060.9 | 22 | 865.71 | 2064.9 | 22 | 824.63 | 2059.6 | 22 | 893.1 | 2061.4 | 22 | 856.54 | 2063.2 | 22 | 844.46 | 2065.7 | 22 | 818.13 | 2063.8 | 22 | 837.86 | 2065.9 | 22 | 816.65 | 2064.3 | 22 | 831.15 | 2156.4 | 22 | 841.44
|  | 2075 | 22 | 830.92 | 2072.7 | 22 | 860.81 | 2071.2 | 22 | 868.94 | 2075.2 | 22 | 827.72 | 2069.9 | 22 | 896.42 | 2071.7 | 22 | 859.74 | 2073.5 | 22 | 847.62 | 2076 | 22 | 821.2 | 2074.1 | 22 | 841 | 2076.2 | 22 | 819.71 | 2074.7 | 22 | 834.26 | 2166.7 | 22 | 843.51
|  | 2085.3 | 22 | 834.03 | 2083 | 22 | 864.02 | 2081.5 | 22 | 872.18 | 2085.5 | 22 | 830.82 | 2080.2 | 22 | 899.75 | 2082 | 22 | 862.95 | 2083.9 | 22 | 850.79 | 2086.3 | 22 | 824.27 | 2084.4 | 22 | 844.14 | 2086.6 | 22 | 822.78 | 2085 | 22 | 837.38 | 2178.5 | 22 | 844.96
|  | 2095.6 | 22 | 837.14 | 2093.3 | 22 | 867.23 | 2091.8 | 22 | 875.42 | 2095.9 | 22 | 833.92 | 2090.5 | 22 | 903.09 | 2092.4 | 22 | 866.16 | 2094.2 | 22 | 853.95 | 2096.6 | 22 | 827.35 | 2094.7 | 22 | 847.29 | 2096.9 | 22 | 825.85 | 2095.3 | 22 | 840.5 | 2197.9 | 22 | 846.95
|  | 2105.9 | 22 | 840.26 | 2103.6 | 22 | 870.45 | 2102.2 | 22 | 878.66 | 2106.2 | 22 | 837.03 | 2100.9 | 22 | 906.43 | 2102.7 | 22 | 869.37 | 2104.5 | 22 | 857.13 | 2107 | 22 | 830.43 | 2105 | 22 | 850.44 | 2107.2 | 22 | 828.93 | 2105.6 | 22 | 843.63 | 2221 | 22 | 849.35
|  | 2116.3 | 22 | 843.37 | 2114 | 22 | 873.67 | 2112.5 | 22 | 881.91 | 2116.5 | 22 | 840.13 | 2111.2 | 22 | 909.78 | 2113 | 22 | 872.59 | 2114.8 | 22 | 860.3 | 2117.3 | 22 | 833.52 | 2115.4 | 22 | 853.59 | 2117.5 | 22 | 832.01 | 2115.9 | 22 | 846.76 | 2243.8 | 22 | 851.78
|  | 2126.6 | 22 | 846.5 | 2124.3 | 22 | 876.89 | 2122.8 | 22 | 885.15 | 2126.8 | 22 | 843.24 | 2121.5 | 22 | 913.12 | 2123.3 | 22 | 875.81 | 2125.1 | 22 | 863.48 | 2127.6 | 22 | 836.61 | 2125.7 | 22 | 856.75 | 2127.8 | 22 | 835.1 | 2126.3 | 22 | 849.9 | 2266 | 22 | 854.15
|  | 2136.9 | 22 | 849.62 | 2134.6 | 22 | 880.12 | 2133.1 | 22 | 888.4 | 2137.1 | 22 | 846.36 | 2131.8 | 22 | 916.47 | 2133.6 | 22 | 879.03 | 2135.5 | 22 | 866.65 | 2137.9 | 22 | 839.7 | 2136 | 22 | 859.9 | 2138.2 | 22 | 838.18 | 2136.6 | 22 | 853.03 | 2288.1 | 22 | 857.92
|  | 2147.2 | 22 | 852.75 | 2144.9 | 22 | 883.34 | 2143.4 | 22 | 891.66 | 2147.5 | 22 | 849.48 | 2142.1 | 22 | 919.82 | 2144 | 22 | 882.25 | 2145.8 | 22 | 869.83 | 2148.2 | 22 | 842.79 | 2146.3 | 22 | 863.06 | 2148.5 | 22 | 841.27 | 2146.9 | 22 | 856.17 | 2302 | 22 | 862.16
|  | 2157.5 | 22 | 855.88 | 2155.2 | 22 | 886.57 | 2153.8 | 22 | 894.91 | 2157.8 | 22 | 852.59 | 2152.5 | 22 | 923.17 | 2154.3 | 22 | 885.47 | 2156.1 | 22 | 873.02 | 2158.6 | 22 | 845.89 | 2156.6 | 22 | 866.22 | 2158.8 | 22 | 844.36 | 2157.2 | 22 | 859.3 | 2312.3 | 22 | 865.56
|  | 2167.9 | 22 | 857.79 | 2165.6 | 22 | 888.9 | 2164.1 | 22 | 897.5 | 2168.1 | 22 | 854.47 | 2162.8 | 22 | 926.05 | 2164.6 | 22 | 887.95 | 2166.4 | 22 | 875.19 | 2168.9 | 22 | 847.64 | 2167 | 22 | 868.3 | 2169.1 | 22 | 846.08 | 2167.5 | 22 | 861.28 | 2322.6 | 22 | 868.84
|  | 2180.6 | 22 | 859.29 | 2176 | 22 | 890.3 | 2174.4 | 22 | 898.94 | 2181.1 | 22 | 855.99 | 2173.1 | 22 | 927.55 | 2174.9 | 22 | 889.36 | 2177.7 | 22 | 876.61 | 2182.8 | 22 | 849.21 | 2178.7 | 22 | 869.75 | 2183.4 | 22 | 847.67 | 2179.9 | 22 | 862.76 | 2333 | 22 | 872.11
|  | 2200.7 | 22 | 861.37 | 2193.8 | 22 | 892.18 | 2191.4 | 22 | 900.76 | 2201.5 | 22 | 858.08 | 2189.3 | 22 | 929.34 | 2192.3 | 22 | 891.2 | 2196.4 | 22 | 878.57 | 2203.8 | 22 | 851.37 | 2198 | 22 | 871.75 | 2204.7 | 22 | 849.85 | 2199.7 | 22 | 864.81 | 2343.3 | 22 | 875.38
|  | 2223.7 | 22 | 863.79 | 2216.3 | 22 | 894.55 | 2213.6 | 22 | 903.11 | 2224.5 | 22 | 860.5 | 2210.8 | 22 | 931.66 | 2214.6 | 22 | 893.56 | 2219.1 | 22 | 880.96 | 2226.9 | 22 | 853.8 | 2220.8 | 22 | 874.15 | 2227.7 | 22 | 852.28 | 2222.6 | 22 | 867.22 | 2353.6 | 22 | 878.65
|  | 2246.2 | 22 | 866.21 | 2238.6 | 22 | 896.99 | 2235.9 | 22 | 905.55 | 2247 | 22 | 862.92 | 2232.8 | 22 | 934.09 | 2237 | 22 | 896 | 2241.5 | 22 | 883.39 | 2249.4 | 22 | 856.21 | 2243.3 | 22 | 876.58 | 2250.2 | 22 | 854.69 | 2245.2 | 22 | 869.64 | 2363.9 | 22 | 881.92
|  | 2268.2 | 22 | 868.58 | 2260.4 | 22 | 899.37 | 2257.6 | 22 | 907.94 | 2269.1 | 22 | 865.3 | 2254.3 | 22 | 936.48 | 2258.8 | 22 | 898.38 | 2263.4 | 22 | 885.77 | 2271.6 | 22 | 858.58 | 2265.2 | 22 | 878.96 | 2272.4 | 22 | 857.06 | 2267.2 | 22 | 872.02 | 2374.2 | 22 | 885.19
|  | 2290.2 | 22 | 872.76 | 2282 | 22 | 902.11 | 2279.1 | 22 | 910.3 | 2291.1 | 22 | 869.62 | 2275.5 | 22 | 938.84 | 2280.5 | 22 | 900.83 | 2285.3 | 22 | 889.09 | 2293.7 | 22 | 863.34 | 2287.1 | 22 | 882.59 | 2294.5 | 22 | 861.95 | 2289.1 | 22 | 876.01 | 2384.6 | 22 | 888.47
|  | 2302.7 | 22 | 876.72 | 2300.8 | 22 | 907.72 | 2300.7 | 22 | 916.53 | 2303.2 | 22 | 873.49 | 2296.7 | 22 | 944.46 | 2301.4 | 22 | 907.02 | 2300.8 | 22 | 893.83 | 2304.7 | 22 | 866.98 | 2301.3 | 22 | 887 | 2305.2 | 22 | 865.53 | 2302.2 | 22 | 880.11 | 2394.9 | 22 | 891.75
|  | 2313 | 22 | 880.12 | 2311.1 | 22 | 911.44 | 2311 | 22 | 920.37 | 2313.5 | 22 | 876.86 | 2307.1 | 22 | 948.26 | 2311.8 | 22 | 910.82 | 2311.2 | 22 | 897.39 | 2315 | 22 | 870.3 | 2311.7 | 22 | 890.48 | 2315.5 | 22 | 868.83 | 2312.5 | 22 | 883.53 | 2405.2 | 22 | 894.32
|  | 2323.3 | 22 | 883.44 | 2321.4 | 22 | 914.89 | 2321.3 | 22 | 923.86 | 2323.8 | 22 | 880.16 | 2317.4 | 22 | 951.83 | 2322.1 | 22 | 914.28 | 2321.5 | 22 | 900.78 | 2325.3 | 22 | 873.58 | 2322 | 22 | 893.84 | 2325.9 | 22 | 872.1 | 2322.8 | 22 | 886.86 | 2415.5 | 22 | 896.03
|  | 2333.7 | 22 | 886.75 | 2331.7 | 22 | 918.32 | 2331.6 | 22 | 927.32 | 2334.1 | 22 | 883.47 | 2327.7 | 22 | 955.39 | 2332.4 | 22 | 917.7 | 2331.8 | 22 | 904.15 | 2335.7 | 22 | 876.86 | 2332.3 | 22 | 897.2 | 2336.2 | 22 | 875.38 | 2333.1 | 22 | 890.19 | 2429.8 | 22 | 898.03
|  | 2344 | 22 | 890.07 | 2342.1 | 22 | 921.75 | 2341.9 | 22 | 930.77 | 2344.4 | 22 | 886.77 | 2338 | 22 | 958.94 | 2342.7 | 22 | 921.13 | 2342.1 | 22 | 907.52 | 2346 | 22 | 880.14 | 2342.6 | 22 | 900.55 | 2346.5 | 22 | 878.66 | 2343.4 | 22 | 893.52 | 2446.8 | 22 | 900.37
|  | 2354.3 | 22 | 893.39 | 2352.4 | 22 | 925.18 | 2352.3 | 22 | 934.23 | 2354.8 | 22 | 890.08 | 2348.3 | 22 | 962.48 | 2353 | 22 | 924.55 | 2352.4 | 22 | 910.9 | 2356.3 | 22 | 883.43 | 2352.9 | 22 | 903.9 | 2356.8 | 22 | 881.94 | 2353.8 | 22 | 896.85 | 2464 | 22 | 902.77
|  | 2364.6 | 22 | 896.71 | 2362.7 | 22 | 928.6 | 2362.6 | 22 | 937.68 | 2365.1 | 22 | 893.39 | 2358.7 | 22 | 966.02 | 2363.4 | 22 | 927.97 | 2362.8 | 22 | 914.28 | 2366.6 | 22 | 886.71 | 2363.3 | 22 | 907.25 | 2367.1 | 22 | 885.22 | 2364.1 | 22 | 900.18 | 2481 | 22 | 905.14
|  | 2374.9 | 22 | 900.03 | 2373 | 22 | 932.03 | 2372.9 | 22 | 941.14 | 2375.4 | 22 | 896.7 | 2369 | 22 | 969.55 | 2373.7 | 22 | 931.4 | 2373.1 | 22 | 917.66 | 2376.9 | 22 | 890 | 2373.6 | 22 | 910.6 | 2377.5 | 22 | 888.5 | 2374.4 | 22 | 903.51 | 2497.9 | 22 | 907.51
|  | 2385.3 | 22 | 903.35 | 2383.3 | 22 | 935.46 | 2383.2 | 22 | 944.59 | 2385.7 | 22 | 900.02 | 2379.3 | 22 | 973.08 | 2384 | 22 | 934.82 | 2383.4 | 22 | 921.04 | 2387.3 | 22 | 893.29 | 2383.9 | 22 | 913.96 | 2387.8 | 22 | 891.79 | 2384.7 | 22 | 906.84 | 2514.8 | 22 | 909.87
|  | 2395.6 | 22 | 906.67 | 2393.7 | 22 | 938.89 | 2393.5 | 22 | 948.05 | 2396 | 22 | 903.33 | 2389.6 | 22 | 976.6 | 2394.3 | 22 | 938.25 | 2393.7 | 22 | 924.42 | 2397.6 | 22 | 896.58 | 2394.2 | 22 | 917.32 | 2398.1 | 22 | 895.07 | 2395 | 22 | 910.17 | 2531.8 | 22 | 910.94
|  | 2405.9 | 22 | 909.17 | 2404 | 22 | 941.75 | 2403.9 | 22 | 950.94 | 2406.4 | 22 | 905.76 | 2399.9 | 22 | 980.12 | 2404.6 | 22 | 941.01 | 2404 | 22 | 927.23 | 2407.9 | 22 | 898.8 | 2404.5 | 22 | 920.04 | 2408.4 | 22 | 897.21 | 2405.4 | 22 | 912.76 | 2552.2 | 22 | 910.98
|  | 2416.2 | 22 | 910.87 | 2414.3 | 22 | 943.56 | 2414.2 | 22 | 952.76 | 2416.7 | 22 | 907.44 | 2410.3 | 22 | 982.08 | 2415 | 22 | 942.79 | 2414.4 | 22 | 929.02 | 2419 | 22 | 900.51 | 2414.9 | 22 | 921.8 | 2419.8 | 22 | 898.96 | 2415.7 | 22 | 914.48 | 2611.9 | 22 | 910.67
|  | 2430.6 | 22 | 912.89 | 2427.8 | 22 | 945.54 | 2427.6 | 22 | 954.74 | 2431.2 | 22 | 909.47 | 2422.7 | 22 | 983.98 | 2428.7 | 22 | 944.79 | 2428 | 22 | 930.99 | 2434.2 | 22 | 902.62 | 2428.7 | 22 | 923.79 | 2435.3 | 22 | 901.1 | 2429.9 | 22 | 916.49 | 2671.1 | 22 | 913.26
|  | 2447.5 | 22 | 915.24 | 2444 | 22 | 947.85 | 2443.7 | 22 | 957.05 | 2448.2 | 22 | 911.83 | 2438.3 | 22 | 986.23 | 2445 | 22 | 947.11 | 2444.4 | 22 | 933.31 | 2451.4 | 22 | 905 | 2445.3 | 22 | 926.11 | 2452.5 | 22 | 903.48 | 2446.6 | 22 | 918.83 | 2715.9 | 22 | 917.48
|  | 2464.5 | 22 | 917.65 | 2460.6 | 22 | 950.25 | 2460.2 | 22 | 959.45 | 2465.2 | 22 | 914.23 | 2454.6 | 22 | 988.61 | 2461.5 | 22 | 949.51 | 2461.2 | 22 | 935.71 | 2468.5 | 22 | 907.4 | 2462.2 | 22 | 928.51 | 2469.6 | 22 | 905.87 | 2463.6 | 22 | 921.23 | 2741.1 | 22 | 920.29
|  | 2481.2 | 22 | 920.02 | 2477 | 22 | 952.63 | 2476.4 | 22 | 961.82 | 2482.1 | 22 | 916.61 | 2470.8 | 22 | 990.99 | 2477.9 | 22 | 951.89 | 2477.7 | 22 | 938.09 | 2485.3 | 22 | 909.77 | 2478.8 | 22 | 930.89 | 2486.5 | 22 | 908.24 | 2480.3 | 22 | 923.61 | 2762.4 | 22 | 922.53
|  | 2497.9 | 22 | 922.39 | 2493.3 | 22 | 954.99 | 2492.7 | 22 | 964.18 | 2498.8 | 22 | 918.97 | 2486.9 | 22 | 993.36 | 2494.3 | 22 | 954.25 | 2494.2 | 22 | 940.45 | 2502.2 | 22 | 912.13 | 2495.4 | 22 | 933.26 | 2503.4 | 22 | 910.61 | 2497 | 22 | 925.97 | 2783.6 | 22 | 924.71
|  | 2514.7 | 22 | 924.75 | 2509.6 | 22 | 957.35 | 2509 | 22 | 966.53 | 2515.6 | 22 | 921.33 | 2503 | 22 | 995.72 | 2510.6 | 22 | 956.61 | 2510.7 | 22 | 942.81 | 2519.1 | 22 | 914.49 | 2512 | 22 | 935.62 | 2520.3 | 22 | 912.93 | 2513.6 | 22 | 928.33 | 2806.7 | 22 | 927.05
|  | 2531.5 | 22 | 925.83 | 2526 | 22 | 959.02 | 2525.3 | 22 | 968.27 | 2532.4 | 22 | 922.32 | 2519.2 | 22 | 998.08 | 2527 | 22 | 958.16 | 2527.3 | 22 | 944.36 | 2536 | 22 | 915.09 | 2528.6 | 22 | 937.01 | 2537.5 | 22 | 913.43 | 2530.4 | 22 | 929.53 | 2830.1 | 22 | 929.44
|  | 2551.2 | 22 | 925.86 | 2549.3 | 22 | 959.3 | 2547.6 | 22 | 968.56 | 2556 | 22 | 922.32 | 2535.5 | 22 | 998.59 | 2552.1 | 22 | 958.4 | 2552.7 | 22 | 944.61 | 2585.8 | 22 | 914.92 | 2556.9 | 22 | 937.22 | 2585.6 | 22 | 913.25 | 2563.4 | 22 | 929.68 | 2853.4 | 22 | 931.82
|  | 2610.5 | 22 | 925.54 | 2606.7 | 22 | 958.95 | 2603.9 | 22 | 968.21 | 2616.9 | 22 | 921.98 | 2584.2 | 22 | 998.31 | 2610.9 | 22 | 958.03 | 2611.8 | 22 | 944.26 | 2648.1 | 22 | 915.27 | 2617.6 | 22 | 936.86 | 2647.7 | 22 | 913.57 | 2625.6 | 22 | 929.3 | 2876.5 | 22 | 934.19
|  | 2669.8 | 22 | 928.03 | 2666.5 | 22 | 961.02 | 2664 | 22 | 970.06 | 2675.3 | 22 | 924.95 | 2646 | 22 | 998.39 | 2670.1 | 22 | 960.46 | 2671 | 22 | 946.75 | 2704.1 | 22 | 920.17 | 2676 | 22 | 939.82 | 2703.6 | 22 | 918.44 | 2683 | 22 | 932.89 | 2899.6 | 22 | 935.75
|  | 2715.4 | 22 | 932.35 | 2714.6 | 22 | 965.63 | 2713.5 | 22 | 974.78 | 2717.5 | 22 | 929.05 | 2701.9 | 22 | 1003.6 | 2716 | 22 | 964.91 | 2716.4 | 22 | 951.14 | 2731.2 | 22 | 923.27 | 2718.3 | 22 | 943.98 | 2730.9 | 22 | 921.54 | 2721 | 22 | 936.75 | 2922.6 | 22 | 936.94
|  | 2740.4 | 22 | 935.18 | 2739.4 | 22 | 968.5 | 2738.4 | 22 | 977.67 | 2742 | 22 | 931.79 | 2727.5 | 22 | 1006.6 | 2740.4 | 22 | 967.73 | 2740.9 | 22 | 953.96 | 2751.9 | 22 | 925.51 | 2742.5 | 22 | 946.72 | 2751.7 | 22 | 923.79 | 2744.2 | 22 | 939.36 | 2964.4 | 22 | 938.76
|  | 2761.3 | 22 | 937.42 | 2759.8 | 22 | 970.72 | 2758.8 | 22 | 979.89 | 2763.1 | 22 | 934.03 | 2747.6 | 22 | 1008.8 | 2761 | 22 | 969.95 | 2761.5 | 22 | 956.19 | 2772.5 | 22 | 927.64 | 2763.3 | 22 | 948.96 | 2772.4 | 22 | 925.92 | 2765.4 | 22 | 941.6 | 3007.7 | 22 | 940.71
|  | 2782.3 | 22 | 939.59 | 2780.1 | 22 | 972.86 | 2779.2 | 22 | 982.05 | 2784.3 | 22 | 936.22 | 2767.7 | 22 | 1010.9 | 2781.5 | 22 | 972.11 | 2782.1 | 22 | 958.34 | 2795.6 | 22 | 929.97 | 2784.1 | 22 | 951.13 | 2795.5 | 22 | 928.25 | 2786.5 | 22 | 943.79 | 3043.9 | 22 | 942.38
|  | 2805.1 | 22 | 941.93 | 2802.7 | 22 | 975.2 | 2801.6 | 22 | 984.38 | 2807.2 | 22 | 938.56 | 2790 | 22 | 1013.3 | 2804 | 22 | 974.44 | 2804.7 | 22 | 960.68 | 2819 | 22 | 932.36 | 2806.8 | 22 | 953.47 | 2819 | 22 | 930.65 | 2809.4 | 22 | 946.14 | 3075.7 | 22 | 943.84
|  | 2828.3 | 22 | 944.32 | 2825.5 | 22 | 977.59 | 2824.4 | 22 | 986.76 | 2830.4 | 22 | 940.95 | 2812.6 | 22 | 1015.7 | 2826.9 | 22 | 976.83 | 2827.7 | 22 | 963.06 | 2842.2 | 22 | 934.75 | 2829.8 | 22 | 955.86 | 2842.2 | 22 | 933.03 | 2832.4 | 22 | 948.53 | 3107.5 | 22 | 945.27
|  | 2851.2 | 22 | 946.7 | 2848.2 | 22 | 979.97 | 2847 | 22 | 989.13 | 2853.4 | 22 | 943.33 | 2834.9 | 22 | 1018 | 2849.6 | 22 | 979.21 | 2850.4 | 22 | 965.44 | 2865.2 | 22 | 937.12 | 2852.6 | 22 | 958.24 | 2865.2 | 22 | 935.4 | 2855.3 | 22 | 950.91 | 3139.3 | 22 | 946.69
|  | 2874.1 | 22 | 949.07 | 2870.7 | 22 | 982.34 | 2869.6 | 22 | 991.5 | 2876.3 | 22 | 945.7 | 2857.2 | 22 | 1020.4 | 2872.2 | 22 | 981.58 | 2873.1 | 22 | 967.81 | 2888.2 | 22 | 939.15 | 2875.3 | 22 | 960.6 | 2888.2 | 22 | 937.43 | 2878 | 22 | 953.27 | 3171.1 | 22 | 948.11
|  | 2896.9 | 22 | 950.73 | 2893.3 | 22 | 984.12 | 2892.1 | 22 | 993.34 | 2899.2 | 22 | 947.27 | 2879.5 | 22 | 1022.8 | 2894.7 | 22 | 983.31 | 2895.8 | 22 | 969.5 | 2911.2 | 22 | 940.46 | 2898 | 22 | 962.2 | 2911.3 | 22 | 938.75 | 2900.8 | 22 | 954.76 | 3202.8 | 22 | 949.53
|  | 2919.7 | 22 | 951.95 | 2923.1 | 22 | 985.67 | 2921.2 | 22 | 994.87 | 2922 | 22 | 948.46 | 2901.8 | 22 | 1024.2 | 2917.3 | 22 | 984.53 | 2927.5 | 22 | 971.09 | 2948.4 | 22 | 942.15 | 2931.6 | 22 | 963.84 | 2948.6 | 22 | 940.43 | 2937 | 22 | 956.47 | 3234.6 | 22 | 950.95
|  | 2960.5 | 22 | 953.76 | 2964.5 | 22 | 987.57 | 2961.9 | 22 | 996.76 | 2963.6 | 22 | 950.29 | 2936.1 | 22 | 1025.8 | 2957.1 | 22 | 986.33 | 2970.1 | 22 | 973.03 | 2992.7 | 22 | 944.13 | 2975.1 | 22 | 965.81 | 2992.9 | 22 | 942.41 | 2981.2 | 22 | 958.48 | 3262.1 | 22 | 952.2
|  | 3003.9 | 22 | 955.73 | 3006.2 | 22 | 989.5 | 3003.8 | 22 | 998.71 | 3006.8 | 22 | 952.26 | 2979.8 | 22 | 1027.9 | 3000.4 | 22 | 988.31 | 3011.3 | 22 | 974.93 | 3031.3 | 22 | 945.91 | 3015.7 | 22 | 967.7 | 3031.4 | 22 | 944.19 | 3021.1 | 22 | 960.32 | 3288.6 | 22 | 953.4
|  | 3040.5 | 22 | 957.44 | 3041.9 | 22 | 991.17 | 3039.7 | 22 | 1000.4 | 3043 | 22 | 953.94 | 3018.9 | 22 | 1029.7 | 3037 | 22 | 990.03 | 3046.5 | 22 | 976.57 | 3064.3 | 22 | 947.44 | 3050.4 | 22 | 969.31 | 3064.4 | 22 | 945.71 | 3055 | 22 | 961.9 | 3315.2 | 22 | 953.86
|  | 3072.5 | 22 | 958.91 | 3073.5 | 22 | 992.64 | 3071.4 | 22 | 1001.9 | 3074.7 | 22 | 955.41 | 3052.3 | 22 | 1031.3 | 3069 | 22 | 991.51 | 3081.7 | 22 | 978.17 | 3097.3 | 22 | 948.92 | 3085 | 22 | 970.88 | 3097.5 | 22 | 947.2 | 3089 | 22 | 963.44 | 3359.1 | 22 | 953.33
|  | 3104.4 | 22 | 960.36 | 3105.2 | 22 | 994.08 | 3103 | 22 | 1003.3 | 3106.4 | 22 | 956.84 | 3085.6 | 22 | 1032.8 | 3100.9 | 22 | 992.97 | 3116.9 | 22 | 979.77 | 3130.3 | 22 | 950.41 | 3119.7 | 22 | 972.45 | 3130.5 | 22 | 948.68 | 3123 | 22 | 964.97 | 3376.3 | 22 | 953.1
|  | 3136.4 | 22 | 961.79 | 3136.8 | 22 | 995.52 | 3134.7 | 22 | 1004.8 | 3138.1 | 22 | 958.26 | 3119 | 22 | 1034.4 | 3132.8 | 22 | 994.42 | 3152.1 | 22 | 981.36 | 3163.4 | 22 | 951.89 | 3154.3 | 22 | 974.01 | 3163.6 | 22 | 950.16 | 3157 | 22 | 966.5 | 3390.4 | 22 | 952.91
|  | 3168.4 | 22 | 963.23 | 3168.5 | 22 | 996.97 | 3166.4 | 22 | 1006.2 | 3169.8 | 22 | 959.69 | 3152.4 | 22 | 1035.9 | 3164.8 | 22 | 995.88 | 3187.3 | 22 | 982.96 | 3196.4 | 22 | 953.37 | 3189 | 22 | 975.57 | 3196.6 | 22 | 951.64 | 3191 | 22 | 968.03 | 3404.5 | 22 | 952.72
|  | 3200.3 | 22 | 964.66 | 3200.1 | 22 | 998.4 | 3198 | 22 | 1007.7 | 3201.5 | 22 | 961.11 | 3185.8 | 22 | 1037.5 | 3196.7 | 22 | 997.33 | 3222.4 | 22 | 984.54 | 3229.4 | 22 | 954.85 | 3223.6 | 22 | 977.12 | 3229.7 | 22 | 953.12 | 3225 | 22 | 969.56 | 3414.8 | 22 | 952.58
|  | 3232.3 | 22 | 966.09 | 3231.7 | 22 | 999.84 | 3229.7 | 22 | 1009.1 | 3233.2 | 22 | 962.53 | 3219.1 | 22 | 1039 | 3228.6 | 22 | 998.78 | 3257.6 | 22 | 986.13 | 3262.5 | 22 | 956.32 | 3258.3 | 22 | 978.68 | 3262.7 | 22 | 954.59 | 3259 | 22 | 971.08 | 3425.1 | 22 | 952.43
|  | 3264.2 | 22 | 967.53 | 3263.4 | 22 | 1001.3 | 3261.4 | 22 | 1010.5 | 3264.9 | 22 | 963.94 | 3252.5 | 22 | 1040.5 | 3260.6 | 22 | 1000.2 | 3292.8 | 22 | 987.71 | 3295.5 | 22 | 957.8 | 3292.9 | 22 | 980.24 | 3295.8 | 22 | 956.07 | 3293 | 22 | 972.6 | 3435.4 | 22 | 952.29
|  | 3296.2 | 22 | 968.96 | 3295 | 22 | 1002.7 | 3293 | 22 | 1012 | 3296.6 | 22 | 965.36 | 3285.9 | 22 | 1042.1 | 3292.5 | 22 | 1001.7 | 3328 | 22 | 987.88 | 3328.5 | 22 | 957.89 | 3327.6 | 22 | 980.42 | 3328.8 | 22 | 956.15 | 3327 | 22 | 972.79 | 3445.7 | 22 | 952.15
|  | 3328.2 | 22 | 969.01 | 3326.6 | 22 | 1002.8 | 3324.7 | 22 | 1012.1 | 3328.3 | 22 | 965.4 | 3319.3 | 22 | 1042.6 | 3324.4 | 22 | 1001.9 | 3364.9 | 22 | 987.4 | 3361.6 | 22 | 957.48 | 3364.3 | 22 | 979.95 | 3361.9 | 22 | 955.74 | 3363.7 | 22 | 972.32 | 3456.1 | 22 | 952
|  | 3360.1 | 22 | 968.6 | 3358.3 | 22 | 1002.4 | 3361.9 | 22 | 1011.6 | 3360.1 | 22 | 964.99 | 3365 | 22 | 1042 | 3362.8 | 22 | 1001.4 | 3380.9 | 22 | 987.17 | 3378.2 | 22 | 957.25 | 3380.5 | 22 | 979.73 | 3378.5 | 22 | 955.51 | 3380 | 22 | 972.1 | 3466.4 | 22 | 951.86
|  | 3376.8 | 22 | 968.37 | 3374.9 | 22 | 1002.1 | 3378 | 22 | 1011.4 | 3376.8 | 22 | 964.76 | 3380.7 | 22 | 1041.7 | 3379 | 22 | 1001.2 | 3393.7 | 22 | 986.99 | 3391.5 | 22 | 957.07 | 3393.4 | 22 | 979.55 | 3391.7 | 22 | 955.33 | 3393.1 | 22 | 971.92 | 3476.7 | 22 | 951.71
|  | 3390.2 | 22 | 968.19 | 3388.3 | 22 | 1002 | 3391 | 22 | 1011.2 | 3390.2 | 22 | 964.58 | 3393.3 | 22 | 1041.5 | 3391.9 | 22 | 1001 | 3406.5 | 22 | 986.81 | 3404.8 | 22 | 956.89 | 3406.3 | 22 | 979.36 | 3405 | 22 | 955.15 | 3406.1 | 22 | 971.73 | 3487 | 22 | 951.57
|  | 3403.6 | 22 | 968 | 3401.7 | 22 | 1001.8 | 3403.9 | 22 | 1011 | 3403.5 | 22 | 964.39 | 3406 | 22 | 1041.4 | 3404.8 | 22 | 1000.8 | 3416.8 | 22 | 986.66 | 3415.1 | 22 | 956.74 | 3416.6 | 22 | 979.21 | 3415.3 | 22 | 955.01 | 3416.4 | 22 | 971.59 | 3497.3 | 22 | 951.42
|  | 3413.9 | 22 | 967.85 | 3412 | 22 | 1001.6 | 3414.2 | 22 | 1010.9 | 3413.9 | 22 | 964.25 | 3416.3 | 22 | 1041.2 | 3415.1 | 22 | 1000.6 | 3427.1 | 22 | 986.51 | 3425.5 | 22 | 956.6 | 3426.9 | 22 | 979.07 | 3425.6 | 22 | 954.86 | 3426.8 | 22 | 971.44 | 3507.7 | 22 | 951.28
|  | 3424.2 | 22 | 967.71 | 3422.3 | 22 | 1001.5 | 3424.5 | 22 | 1010.7 | 3424.2 | 22 | 964.1 | 3426.6 | 22 | 1041 | 3425.5 | 22 | 1000.5 | 3437.4 | 22 | 986.36 | 3435.8 | 22 | 956.46 | 3437.2 | 22 | 978.92 | 3436 | 22 | 954.72 | 3437.1 | 22 | 971.29 | 3518 | 22 | 951.13
|  | 3434.5 | 22 | 967.56 | 3432.6 | 22 | 1001.3 | 3434.8 | 22 | 1010.6 | 3434.5 | 22 | 963.96 | 3437 | 22 | 1040.9 | 3435.8 | 22 | 1000.3 | 3447.7 | 22 | 986.21 | 3446.1 | 22 | 956.31 | 3447.6 | 22 | 978.77 | 3446.3 | 22 | 954.57 | 3447.4 | 22 | 971.14 | 3528.3 | 22 | 950.67
|  | 3444.9 | 22 | 967.42 | 3443 | 22 | 1001.1 | 3445.2 | 22 | 1010.4 | 3444.8 | 22 | 963.81 | 3447.3 | 22 | 1040.7 | 3446.1 | 22 | 1000.2 | 3458.1 | 22 | 986.06 | 3456.4 | 22 | 956.17 | 3457.9 | 22 | 978.62 | 3456.6 | 22 | 954.43 | 3457.7 | 22 | 971 | 3538.6 | 22 | 950.51
|  | 3455.2 | 22 | 967.27 | 3453.3 | 22 | 1001 | 3455.5 | 22 | 1010.3 | 3455.1 | 22 | 963.67 | 3457.6 | 22 | 1040.6 | 3456.4 | 22 | 1000 | 3468.4 | 22 | 985.91 | 3466.7 | 22 | 956.02 | 3468.2 | 22 | 978.47 | 3466.9 | 22 | 954.28 | 3468 | 22 | 970.85 | 3548.9 | 22 | 950.36
|  | 3465.5 | 22 | 967.12 | 3463.6 | 22 | 1000.8 | 3465.8 | 22 | 1010.1 | 3465.5 | 22 | 963.52 | 3467.9 | 22 | 1040.4 | 3466.7 | 22 | 999.86 | 3478.7 | 22 | 985.76 | 3477.1 | 22 | 955.87 | 3478.5 | 22 | 978.32 | 3477.2 | 22 | 954.14 | 3478.4 | 22 | 970.7 | 3559.3 | 22 | 950.22
|  | 3475.8 | 22 | 966.97 | 3473.9 | 22 | 1000.7 | 3476.1 | 22 | 1010 | 3475.8 | 22 | 963.37 | 3478.2 | 22 | 1040.2 | 3477.1 | 22 | 999.71 | 3489 | 22 | 985.61 | 3487.4 | 22 | 955.73 | 3488.8 | 22 | 978.17 | 3487.6 | 22 | 953.99 | 3488.7 | 22 | 970.55 | 3569.6 | 22 | 950.07
|  | 3486.1 | 22 | 966.83 | 3484.2 | 22 | 1000.5 | 3486.4 | 22 | 1009.8 | 3486.1 | 22 | 963.23 | 3488.6 | 22 | 1040.1 | 3487.4 | 22 | 999.56 | 3499.3 | 22 | 985.45 | 3497.7 | 22 | 955.58 | 3499.2 | 22 | 978.02 | 3497.9 | 22 | 953.85 | 3499 | 22 | 970.4 | 3579.9 | 22 | 949.93
|  | 3496.5 | 22 | 966.68 | 3494.6 | 22 | 1000.4 | 3496.8 | 22 | 1009.6 | 3496.4 | 22 | 963.08 | 3498.9 | 22 | 1039.9 | 3497.7 | 22 | 999.4 | 3509.7 | 22 | 985.04 | 3508 | 22 | 955.44 | 3509.5 | 22 | 977.87 | 3508.2 | 22 | 953.7 | 3509.3 | 22 | 970.25 | 3590.2 | 22 | 949.78
|  | 3506.8 | 22 | 966.23 | 3504.9 | 22 | 999.96 | 3507.1 | 22 | 1009.2 | 3506.7 | 22 | 962.62 | 3509.2 | 22 | 1039.8 | 3508 | 22 | 998.99 | 3520 | 22 | 984.88 | 3518.3 | 22 | 954.96 | 3519.8 | 22 | 977.42 | 3518.5 | 22 | 953.22 | 3519.6 | 22 | 969.81 | 3600.5 | 22 | 949.63
|  | 3517.1 | 22 | 966.07 | 3515.2 | 22 | 999.8 | 3517.4 | 22 | 1009.1 | 3517.1 | 22 | 962.46 | 3519.5 | 22 | 1039.4 | 3518.3 | 22 | 998.82 | 3530.3 | 22 | 984.73 | 3528.7 | 22 | 954.8 | 3530.1 | 22 | 977.26 | 3528.8 | 22 | 953.06 | 3530 | 22 | 969.65 | 3610.9 | 22 | 949.49
|  | 3527.4 | 22 | 965.92 | 3525.5 | 22 | 999.64 | 3527.7 | 22 | 1008.9 | 3527.4 | 22 | 962.32 | 3529.8 | 22 | 1039.2 | 3528.7 | 22 | 998.67 | 3540.6 | 22 | 984.57 | 3539 | 22 | 954.65 | 3540.4 | 22 | 977.11 | 3539.2 | 22 | 952.92 | 3540.3 | 22 | 969.5 | 3621.2 | 22 | 949.34
|  | 3537.7 | 22 | 965.77 | 3535.8 | 22 | 999.49 | 3538 | 22 | 1008.8 | 3537.7 | 22 | 962.17 | 3540.2 | 22 | 1039 | 3539 | 22 | 998.51 | 3550.9 | 22 | 984.42 | 3549.3 | 22 | 954.51 | 3550.8 | 22 | 976.96 | 3549.5 | 22 | 952.77 | 3550.6 | 22 | 969.35 | 3631.5 | 22 | 949.2
|  | 3548.1 | 22 | 965.62 | 3546.2 | 22 | 999.33 | 3548.4 | 22 | 1008.6 | 3548 | 22 | 962.02 | 3550.5 | 22 | 1038.9 | 3549.3 | 22 | 998.36 | 3561.3 | 22 | 984.27 | 3559.6 | 22 | 954.36 | 3561.1 | 22 | 976.81 | 3559.8 | 22 | 952.62 | 3560.9 | 22 | 969.2 | 3641.8 | 22 | 949.05
|  | 3558.4 | 22 | 965.48 | 3556.5 | 22 | 999.18 | 3558.7 | 22 | 1008.4 | 3558.3 | 22 | 961.87 | 3560.8 | 22 | 1038.7 | 3559.6 | 22 | 998.21 | 3571.6 | 22 | 984.12 | 3569.9 | 22 | 954.21 | 3571.4 | 22 | 976.66 | 3570.1 | 22 | 952.48 | 3571.2 | 22 | 969.05 | 3652.1 | 22 | 948.91
|  | 3568.7 | 22 | 965.33 | 3566.8 | 22 | 999.02 | 3569 | 22 | 1008.3 | 3568.7 | 22 | 961.73 | 3571.1 | 22 | 1038.6 | 3569.9 | 22 | 998.05 | 3581.9 | 22 | 983.97 | 3580.3 | 22 | 954.07 | 3581.7 | 22 | 976.51 | 3580.4 | 22 | 952.33 | 3581.6 | 22 | 968.9 | 3662.5 | 22 | 948.49
|  | 3579 | 22 | 965.18 | 3577.1 | 22 | 998.87 | 3579.3 | 22 | 1008.1 | 3579 | 22 | 961.58 | 3581.4 | 22 | 1038.4 | 3580.3 | 22 | 997.9 | 3592.2 | 22 | 983.82 | 3590.6 | 22 | 953.92 | 3592 | 22 | 976.36 | 3590.8 | 22 | 952.19 | 3591.9 | 22 | 968.75 | 3672.8 | 22 | 948.42
|  | 3589.3 | 22 | 965.03 | 3587.4 | 22 | 998.72 | 3589.6 | 22 | 1008 | 3589.3 | 22 | 961.43 | 3591.8 | 22 | 1038.2 | 3590.6 | 22 | 997.74 | 3602.5 | 22 | 983.66 | 3600.9 | 22 | 953.77 | 3602.4 | 22 | 976.21 | 3601.1 | 22 | 952.04 | 3602.2 | 22 | 968.6 | 3683.1 | 22 | 948.37
|  | 3599.7 | 22 | 964.88 | 3597.8 | 22 | 998.56 | 3600 | 22 | 1007.8 | 3599.6 | 22 | 961.28 | 3602.1 | 22 | 1038.1 | 3600.9 | 22 | 997.59 | 3612.9 | 22 | 983.51 | 3611.2 | 22 | 953.63 | 3612.7 | 22 | 976.06 | 3611.4 | 22 | 951.89 | 3612.5 | 22 | 968.45 | 3693.4 | 22 | 948.32
|  | 3610 | 22 | 964.73 | 3608.1 | 22 | 998.41 | 3610.3 | 22 | 1007.7 | 3609.9 | 22 | 961.14 | 3612.4 | 22 | 1037.9 | 3611.2 | 22 | 997.43 | 3623.2 | 22 | 983.36 | 3621.5 | 22 | 953.48 | 3623 | 22 | 975.91 | 3621.7 | 22 | 951.75 | 3622.8 | 22 | 968.3 | 3714.1 | 22 | 948.23
|  | 3620.3 | 22 | 964.59 | 3618.4 | 22 | 998.25 | 3620.6 | 22 | 1007.5 | 3620.3 | 22 | 960.99 | 3622.7 | 22 | 1037.7 | 3621.5 | 22 | 997.28 | 3633.5 | 22 | 983.21 | 3631.9 | 22 | 953.34 | 3633.3 | 22 | 975.76 | 3632 | 22 | 951.6 | 3633.2 | 22 | 968.16 | 3755.3 | 22 | 948.06
|  | 3630.6 | 22 | 964.44 | 3628.7 | 22 | 998.1 | 3630.9 | 22 | 1007.4 | 3630.6 | 22 | 960.84 | 3633 | 22 | 1037.6 | 3631.9 | 22 | 997.12 | 3643.8 | 22 | 982.81 | 3642.2 | 22 | 953.19 | 3643.6 | 22 | 975.61 | 3642.4 | 22 | 951.46 | 3643.5 | 22 | 968.01 | 3778.1 | 22 | 947.96
|  | 3640.9 | 22 | 964.01 | 3639 | 22 | 997.7 | 3641.2 | 22 | 1007 | 3640.9 | 22 | 960.42 | 3643.4 | 22 | 1037.4 | 3642.2 | 22 | 996.73 | 3654.1 | 22 | 982.65 | 3652.5 | 22 | 952.75 | 3654 | 22 | 975.19 | 3652.7 | 22 | 951.02 | 3653.8 | 22 | 967.59 | 3800.8 | 22 | 947.87
|  | 3651.3 | 22 | 963.86 | 3649.4 | 22 | 997.53 | 3651.6 | 22 | 1006.8 | 3651.2 | 22 | 960.26 | 3653.7 | 22 | 1037.1 | 3652.5 | 22 | 996.56 | 3664.5 | 22 | 982.53 | 3662.8 | 22 | 952.62 | 3664.3 | 22 | 975.07 | 3663 | 22 | 950.89 | 3664.1 | 22 | 967.47 | 3827.3 | 22 | 947.76
|  | 3661.6 | 22 | 963.72 | 3659.7 | 22 | 997.38 | 3661.9 | 22 | 1006.7 | 3661.5 | 22 | 960.12 | 3664 | 22 | 1036.9 | 3662.8 | 22 | 996.43 | 3674.8 | 22 | 982.47 | 3673.1 | 22 | 952.56 | 3674.6 | 22 | 975.01 | 3673.3 | 22 | 950.83 | 3674.4 | 22 | 967.41 | 3855.1 | 22 | 947.65
|  | 3671.9 | 22 | 963.66 | 3670 | 22 | 997.31 | 3672.2 | 22 | 1006.6 | 3671.9 | 22 | 960.06 | 3674.3 | 22 | 1036.9 | 3673.1 | 22 | 996.37 | 3685.1 | 22 | 982.42 | 3683.5 | 22 | 952.51 | 3684.9 | 22 | 974.96 | 3683.6 | 22 | 950.78 | 3684.8 | 22 | 967.36 | 3883.9 | 22 | 947.53
|  | 3682.2 | 22 | 963.61 | 3680.3 | 22 | 997.25 | 3682.5 | 22 | 1006.5 | 3682.2 | 22 | 960.01 | 3684.6 | 22 | 1036.8 | 3683.5 | 22 | 996.31 | 3695.4 | 22 | 982.37 | 3693.8 | 22 | 952.46 | 3695.2 | 22 | 974.91 | 3694 | 22 | 950.73 | 3695.1 | 22 | 967.31 | 3913.3 | 22 | 947.41
|  | 3692.5 | 22 | 963.56 | 3690.6 | 22 | 997.2 | 3692.8 | 22 | 1006.5 | 3692.5 | 22 | 959.96 | 3695 | 22 | 1036.7 | 3693.8 | 22 | 996.26 | 3716.1 | 22 | 982.28 | 3714.4 | 22 | 952.37 | 3715.9 | 22 | 974.82 | 3714.6 | 22 | 950.64 | 3715.7 | 22 | 967.22 | 3943.2 | 22 | 947.29
|  | 3713.2 | 22 | 963.47 | 3711.3 | 22 | 997.1 | 3713.5 | 22 | 1006.4 | 3713.1 | 22 | 959.87 | 3715.6 | 22 | 1036.6 | 3714.4 | 22 | 996.17 | 3757.3 | 22 | 982.1 | 3755.7 | 22 | 952.2 | 3757.2 | 22 | 974.63 | 3755.9 | 22 | 950.47 | 3757 | 22 | 967.04 | 3973.4 | 22 | 947.17
|  | 3754.5 | 22 | 963.29 | 3752.6 | 22 | 996.92 | 3754.8 | 22 | 1006.2 | 3754.4 | 22 | 959.7 | 3732.7 | 22 | 1036.6 | 3755.7 | 22 | 995.98 | 3780 | 22 | 982 | 3778.4 | 22 | 952.11 | 3779.9 | 22 | 974.54 | 3778.7 | 22 | 950.37 | 3779.8 | 22 | 966.94 | 4003.9 | 22 | 947.04
|  | 3777 | 22 | 963.19 | 3774.6 | 22 | 996.82 | 3777 | 22 | 1006.1 | 3777 | 22 | 959.6 | 3749.9 | 22 | 1036.5 | 3778.1 | 22 | 995.88 | 3802.7 | 22 | 981.9 | 3801.2 | 22 | 952.01 | 3802.7 | 22 | 974.44 | 3801.4 | 22 | 950.28 | 3802.6 | 22 | 966.84 | 4034.5 | 22 | 946.92
|  | 3799.5 | 22 | 963.1 | 3796.6 | 22 | 996.72 | 3799.1 | 22 | 1006 | 3799.5 | 22 | 959.51 | 3772 | 22 | 1036.4 | 3800.4 | 22 | 995.78 | 3829 | 22 | 981.78 | 3827.7 | 22 | 951.9 | 3829 | 22 | 974.32 | 3828 | 22 | 950.17 | 3829 | 22 | 966.73 | 4065.2 | 22 | 946.79
|  | 3825.8 | 22 | 962.99 | 3822.3 | 22 | 996.6 | 3825 | 22 | 1005.9 | 3825.8 | 22 | 959.4 | 3796.1 | 22 | 1036.2 | 3826.5 | 22 | 995.66 | 3856.5 | 22 | 981.66 | 3855.5 | 22 | 951.79 | 3856.6 | 22 | 974.21 | 3855.8 | 22 | 950.06 | 3856.7 | 22 | 966.61 | 4096.1 | 22 | 946.74
|  | 3853.4 | 22 | 962.87 | 3849.4 | 22 | 996.48 | 3852 | 22 | 1005.8 | 3853.5 | 22 | 959.28 | 3821.7 | 22 | 1036.1 | 3853.7 | 22 | 995.54 | 3884.9 | 22 | 981.54 | 3884.2 | 22 | 951.67 | 3885.1 | 22 | 974.08 | 3884.5 | 22 | 949.94 | 3885.3 | 22 | 966.49 | 4144.9 | 22 | 946.75
|  | 3882 | 22 | 962.75 | 3877.4 | 22 | 996.36 | 3880 | 22 | 1005.6 | 3882.1 | 22 | 959.16 | 3848.6 | 22 | 1036 | 3881.9 | 22 | 995.42 | 3914 | 22 | 981.41 | 3913.5 | 22 | 951.55 | 3914.3 | 22 | 973.96 | 3913.9 | 22 | 949.82 | 3914.6 | 22 | 966.37 | 4193.8 | 22 | 946.76
|  | 3911.2 | 22 | 962.63 | 3906.2 | 22 | 996.23 | 3908.7 | 22 | 1005.5 | 3911.3 | 22 | 959.04 | 3876.3 | 22 | 1035.9 | 3910.7 | 22 | 995.29 | 3943.5 | 22 | 981.28 | 3943.4 | 22 | 951.43 | 3943.9 | 22 | 973.83 | 3943.8 | 22 | 949.7 | 3944.3 | 22 | 966.24 | 4291.6 | 22 | 946.76
|  | 3940.9 | 22 | 962.5 | 3935.4 | 22 | 996.1 | 3937.9 | 22 | 1005.4 | 3941.1 | 22 | 958.91 | 3904.7 | 22 | 1035.7 | 3940 | 22 | 995.16 | 3973.3 | 22 | 981.16 | 3973.6 | 22 | 951.3 | 3973.8 | 22 | 973.7 | 3974 | 22 | 949.57 | 3974.3 | 22 | 966.12 | 4487.2 | 22 | 946.76
|  | 3971 | 22 | 962.38 | 3965 | 22 | 995.97 | 3967.4 | 22 | 1005.2 | 3971.2 | 22 | 958.79 | 3933.5 | 22 | 1035.6 | 3969.7 | 22 | 995.03 | 4003.4 | 22 | 981.03 | 4004 | 22 | 951.18 | 4004 | 22 | 973.58 | 4004.4 | 22 | 949.45 | 4004.6 | 22 | 965.99 | 4878.3 | 22 | 945.13
|  | 4001.3 | 22 | 962.25 | 3994.8 | 22 | 995.84 | 3997.1 | 22 | 1005.1 | 4001.5 | 22 | 958.66 | 3962.7 | 22 | 1035.5 | 3999.5 | 22 | 994.89 | 4033.6 | 22 | 980.89 | 4034.6 | 22 | 951.05 | 4034.3 | 22 | 973.45 | 4035 | 22 | 949.32 | 4035 | 22 | 965.86 | 5008.6 | 22 | 944.08
|  | 4031.7 | 22 | 962.12 | 4024.8 | 22 | 995.47 | 4027 | 22 | 1004.8 | 4032 | 22 | 958.54 | 3992 | 22 | 1035.3 | 4029.6 | 22 | 994.76 | 4064 | 22 | 980.52 | 4065.3 | 22 | 950.93 | 4064.7 | 22 | 973.32 | 4065.7 | 22 | 949.2 | 4065.6 | 22 | 965.73 | 5052.1 | 22 | 943.89
|  | 4062.3 | 22 | 961.73 | 4035.6 | 22 | 995.42 | 4038 | 22 | 1004.7 | 4062.6 | 22 | 958.14 | 4021.6 | 22 | 1035.2 | 4059.7 | 22 | 994.39 | 4074.6 | 22 | 980.47 | 4096 | 22 | 950.6 | 4095.3 | 22 | 973.01 | 4096.5 | 22 | 948.87 | 4096.2 | 22 | 965.42 | 5095.5 | 22 | 943.71
|  | 4072.9 | 22 | 961.68 | 4046.4 | 22 | 995.37 | 4049.1 | 22 | 1004.7 | 4073.2 | 22 | 958.09 | 4051.2 | 22 | 1034.9 | 4070.1 | 22 | 994.34 | 4085.2 | 22 | 980.45 | 4106.4 | 22 | 950.6 | 4105.6 | 22 | 973.01 | 4106.8 | 22 | 948.87 | 4106.5 | 22 | 965.42 | 5139 | 22 | 943.52
|  | 4083.5 | 22 | 961.65 | 4076.5 | 22 | 995.24 | 4079.1 | 22 | 1004.5 | 4083.8 | 22 | 958.07 | 4062.7 | 22 | 1034.8 | 4080.5 | 22 | 994.29 | 4117.1 | 22 | 980.46 | 4116.7 | 22 | 950.6 | 4115.9 | 22 | 973.01 | 4117.2 | 22 | 948.87 | 4116.8 | 22 | 965.43 | 5182.5 | 22 | 943.33
|  | 4115.4 | 22 | 961.67 | 4106.7 | 22 | 995.24 | 4109.2 | 22 | 1004.5 | 4115.6 | 22 | 958.08 | 4074.2 | 22 | 1034.7 | 4111.7 | 22 | 994.31 | 4180.8 | 22 | 980.47 | 4141.6 | 22 | 950.61 | 4140.7 | 22 | 973.02 | 4142.2 | 22 | 948.88 | 4141.8 | 22 | 965.43 | 5225.9 | 22 | 943.15
|  | 4179.1 | 22 | 961.67 | 4137 | 22 | 995.24 | 4131.9 | 22 | 1004.5 | 4179.3 | 22 | 958.09 | 4103.9 | 22 | 1034.7 | 4174 | 22 | 994.32 | 4308.3 | 22 | 980.47 | 4191.5 | 22 | 950.61 | 4190.3 | 22 | 973.02 | 4192.4 | 22 | 948.88 | 4191.8 | 22 | 965.43 | 5269.4 | 22 | 942.96
|  | 4306.6 | 22 | 961.68 | 4167.2 | 22 | 995.25 | 4154.5 | 22 | 1004.5 | 4306.5 | 22 | 958.09 | 4163.3 | 22 | 1034.7 | 4298.8 | 22 | 994.32 | 4563.2 | 22 | 980.19 | 4291.4 | 22 | 950.61 | 4289.5 | 22 | 973.03 | 4292.6 | 22 | 948.89 | 4291.9 | 22 | 965.44 | 5312.8 | 22 | 942.78
|  | 4561.5 | 22 | 961.41 | 4227.7 | 22 | 995.25 | 4199.9 | 22 | 1004.5 | 4561.1 | 22 | 957.83 | 4282.1 | 22 | 1034.7 | 4548.2 | 22 | 994.1 | 5328 | 22 | 976.73 | 4491 | 22 | 950.62 | 4487.9 | 22 | 973.03 | 4493.2 | 22 | 948.89 | 4491.9 | 22 | 965.44 | 5356.3 | 22 | 942.3
|  | 5326.2 | 22 | 958.04 | 4348.6 | 22 | 995.25 | 4290.5 | 22 | 1004.5 | 5324.7 | 22 | 954.48 | 4519.7 | 22 | 1034.6 | 5296.5 | 22 | 990.65 | 5582.9 | 22 | 975.09 | 4890.3 | 22 | 948.92 | 4884.7 | 22 | 971.3 | 4894.3 | 22 | 947.18 | 4892 | 22 | 963.7 | 5370.8 | 22 | 942.23
|  | 5581 | 22 | 956.42 | 4590.4 | 22 | 994.83 | 4471.9 | 22 | 1004.5 | 5579.3 | 22 | 952.85 | 5232.5 | 22 | 1031.2 | 5546 | 22 | 989.05 | 5667.9 | 22 | 974.54 | 5023.4 | 22 | 948.09 | 5017 | 22 | 970.48 | 5028 | 22 | 946.34 | 5025.3 | 22 | 962.87 | 5385.3 | 22 | 942.17
|  | 5666 | 22 | 955.86 | 4671 | 22 | 994.46 | 4834.5 | 22 | 1003 | 5664.1 | 22 | 952.29 | 5470.1 | 22 | 1029.7 | 5629.1 | 22 | 988.51 | 5752.9 | 22 | 974.15 | 5067.7 | 22 | 947.9 | 5061.1 | 22 | 970.28 | 5072.5 | 22 | 946.15 | 5069.8 | 22 | 962.67 | 5401 | 22 | 942.1
|  | 5751 | 22 | 955.49 | 4697.9 | 22 | 994.33 | 4955.4 | 22 | 1002.2 | 5749 | 22 | 951.92 | 5549.3 | 22 | 1029.1 | 5712.3 | 22 | 988.13 | 5837.9 | 22 | 973.77 | 5112.1 | 22 | 947.71 | 5105.2 | 22 | 970.09 | 5117.1 | 22 | 945.96 | 5114.2 | 22 | 962.47 | 5432.5 | 22 | 941.97
|  | 5835.9 | 22 | 955.11 | 4724.8 | 22 | 994.21 | 4995.7 | 22 | 1002 | 5833.8 | 22 | 951.55 | 5628.5 | 22 | 1028.8 | 5795.4 | 22 | 987.75 | 5922.9 | 22 | 973.38 | 5156.4 | 22 | 947.51 | 5149.2 | 22 | 969.89 | 5161.7 | 22 | 945.77 | 5158.7 | 22 | 962.28 | 5448.3 | 22 | 941.9
|  | 5920.9 | 22 | 954.74 | 4751.6 | 22 | 994.09 | 5036 | 22 | 1001.8 | 5918.7 | 22 | 951.18 | 5707.7 | 22 | 1028.4 | 5878.6 | 22 | 987.36 | 6007.8 | 22 | 973 | 5200.8 | 22 | 947.32 | 5193.3 | 22 | 969.69 | 5206.2 | 22 | 945.58 | 5203.2 | 22 | 962.08 | 5464.1 | 22 | 941.83
|  | 6005.9 | 22 | 954.37 | 4778.5 | 22 | 993.96 | 5076.3 | 22 | 1001.6 | 6003.5 | 22 | 950.81 | 5786.9 | 22 | 1028 | 5961.7 | 22 | 986.98 | 6092.8 | 22 | 972.38 | 5245.2 | 22 | 947.13 | 5237.4 | 22 | 969.5 | 5250.8 | 22 | 945.38 | 5247.6 | 22 | 961.89 | 5480 | 22 | 941.76
|  | 6090.8 | 22 | 953.73 | 4805.4 | 22 | 993.84 | 5116.6 | 22 | 1001.5 | 6088.4 | 22 | 950.18 | 5866.1 | 22 | 1027.6 | 6044.9 | 22 | 986.38 | 6121.1 | 22 | 972.25 | 5289.5 | 22 | 946.94 | 5281.5 | 22 | 969.3 | 5295.4 | 22 | 945.19 | 5292.1 | 22 | 961.69 | 5511.6 | 22 | 941.63
|  | 6119.2 | 22 | 953.61 | 4832.2 | 22 | 993.71 | 5156.9 | 22 | 1001.3 | 6116.7 | 22 | 950.05 | 5945.3 | 22 | 1027 | 6072.6 | 22 | 986.25 | 6136.4 | 22 | 972.18 | 5333.9 | 22 | 946.75 | 5325.6 | 22 | 969.1 | 5339.9 | 22 | 945 | 5336.5 | 22 | 961.49 | 5527.4 | 22 | 941.56
|  | 6134.7 | 22 | 953.54 | 4859.1 | 22 | 993.59 | 5197.2 | 22 | 1001.1 | 6132.2 | 22 | 949.99 | 5971.7 | 22 | 1026.9 | 6087.6 | 22 | 986.18 | 6151.6 | 22 | 972.11 | 5378.3 | 22 | 946.56 | 5369.7 | 22 | 968.65 | 5384.5 | 22 | 944.53 | 5381 | 22 | 961.03 | 5543.2 | 22 | 941.49
|  | 6150.1 | 22 | 953.47 | 4886 | 22 | 993.23 | 5237.5 | 22 | 1000.9 | 6147.7 | 22 | 949.92 | 5986.3 | 22 | 1026.8 | 6102.7 | 22 | 986.11 | 6167 | 22 | 972.04 | 5422.6 | 22 | 946.06 | 5384.4 | 22 | 968.58 | 5399.3 | 22 | 944.46 | 5395.8 | 22 | 960.96 | 5559 | 22 | 941.43
|  | 6165.8 | 22 | 953.4 | 4896.3 | 22 | 993.18 | 5277.8 | 22 | 1000.7 | 6163.4 | 22 | 949.85 | 6000.8 | 22 | 1026.8 | 6117.9 | 22 | 986.04 | 6197.8 | 22 | 971.9 | 5437.4 | 22 | 945.99 | 5399.1 | 22 | 968.52 | 5414.2 | 22 | 944.39 | 5410.6 | 22 | 960.9 | 5590.7 | 22 | 941.29
|  | 6197.1 | 22 | 953.27 | 4906.6 | 22 | 993.13 | 5318.1 | 22 | 1000.3 | 6194.8 | 22 | 949.71 | 6015.5 | 22 | 1026.7 | 6148.3 | 22 | 985.9 | 6213.1 | 22 | 971.83 | 5452.2 | 22 | 945.93 | 5414.5 | 22 | 968.45 | 5429.9 | 22 | 944.33 | 5426.1 | 22 | 960.83 | 5606.5 | 22 | 941.22
|  | 6212.8 | 22 | 953.2 | 4921.5 | 22 | 993.06 | 5331.5 | 22 | 1000.2 | 6210.5 | 22 | 949.64 | 6044.9 | 22 | 1026.5 | 6163.5 | 22 | 985.83 | 6228.5 | 22 | 971.76 | 5467.9 | 22 | 945.86 | 5445.4 | 22 | 968.31 | 5461.4 | 22 | 944.19 | 5457.2 | 22 | 960.69 | 5622.3 | 22 | 941.15
|  | 6228.4 | 22 | 953.13 | 4951.2 | 22 | 992.93 | 5344.9 | 22 | 1000.2 | 6226.2 | 22 | 949.58 | 6059.6 | 22 | 1026.5 | 6178.7 | 22 | 985.76 | 6243.9 | 22 | 971.7 | 5499.3 | 22 | 945.72 | 5460.8 | 22 | 968.24 | 5477.2 | 22 | 944.12 | 5472.8 | 22 | 960.62 | 5638.1 | 22 | 941.09
|  | 6244.1 | 22 | 953.06 | 4966.3 | 22 | 992.86 | 5359.9 | 22 | 1000.1 | 6241.8 | 22 | 949.51 | 6074.3 | 22 | 1026.4 | 6193.9 | 22 | 985.69 | 6274.7 | 22 | 971.56 | 5515.1 | 22 | 945.65 | 5476.3 | 22 | 968.17 | 5493 | 22 | 944.06 | 5488.4 | 22 | 960.55 | 5669.8 | 22 | 940.95
|  | 6275.4 | 22 | 952.92 | 4981.3 | 22 | 992.79 | 5389.9 | 22 | 999.94 | 6273.2 | 22 | 949.37 | 6089.1 | 22 | 1026.3 | 6224.3 | 22 | 985.55 | 6290.1 | 22 | 971.49 | 5530.9 | 22 | 945.59 | 5491.8 | 22 | 968.11 | 5508.8 | 22 | 943.99 | 5504 | 22 | 960.48 | 5685.6 | 22 | 940.88
|  | 6291 | 22 | 952.86 | 4996.5 | 22 | 992.72 | 5405 | 22 | 999.87 | 6288.9 | 22 | 949.3 | 6118.5 | 22 | 1026.2 | 6239.5 | 22 | 985.48 | 6305.5 | 22 | 971.42 | 5546.6 | 22 | 945.52 | 5522.8 | 22 | 967.97 | 5540.3 | 22 | 943.85 | 5535.2 | 22 | 960.35 | 5701.4 | 22 | 940.81
|  | 6306.7 | 22 | 952.79 | 5026.7 | 22 | 992.58 | 5420 | 22 | 999.8 | 6304.6 | 22 | 949.23 | 6133.2 | 22 | 1026.1 | 6254.7 | 22 | 985.41 | 6320.9 | 22 | 971.35 | 5578.2 | 22 | 945.38 | 5538.3 | 22 | 967.9 | 5556.1 | 22 | 943.78 | 5550.8 | 22 | 960.28 | 5717.2 | 22 | 940.75
|  | 6322.3 | 22 | 952.72 | 5041.9 | 22 | 992.51 | 5435.1 | 22 | 999.73 | 6320.3 | 22 | 949.17 | 6147.9 | 22 | 1026 | 6269.9 | 22 | 985.34 | 6351.7 | 22 | 971.21 | 5593.9 | 22 | 945.31 | 5553.8 | 22 | 967.83 | 5571.9 | 22 | 943.72 | 5566.4 | 22 | 960.21 | 5748.9 | 22 | 940.61
|  | 6353.6 | 22 | 952.58 | 5057 | 22 | 992.44 | 5465.3 | 22 | 999.59 | 6351.7 | 22 | 949.03 | 6162.6 | 22 | 1026 | 6300.4 | 22 | 985.2 | 6367.1 | 22 | 971.14 | 5609.7 | 22 | 945.25 | 5569.2 | 22 | 967.76 | 5587.7 | 22 | 943.65 | 5582 | 22 | 960.14 | 5764.7 | 22 | 940.54
|  | 6369.3 | 22 | 952.51 | 5072.2 | 22 | 992.37 | 5480.3 | 22 | 999.52 | 6367.4 | 22 | 948.96 | 6192 | 22 | 1025.8 | 6315.6 | 22 | 985.13 | 6382.4 | 22 | 971.07 | 5625.5 | 22 | 945.18 | 5600.2 | 22 | 967.62 | 5619.3 | 22 | 943.51 | 5613.1 | 22 | 960 | 5780.5 | 22 | 940.48
|  | 6385 | 22 | 952.44 | 5102.5 | 22 | 992.23 | 5495.4 | 22 | 999.45 | 6383.1 | 22 | 948.89 | 6206.7 | 22 | 1025.8 | 6330.8 | 22 | 985.06 | 6397.8 | 22 | 971 | 5657 | 22 | 945.04 | 5615.7 | 22 | 967.55 | 5635.1 | 22 | 943.44 | 5628.7 | 22 | 959.93 | 5796.3 | 22 | 940.41
|  | 6400.6 | 22 | 952.38 | 5117.7 | 22 | 992.16 | 5510.5 | 22 | 999.38 | 6398.8 | 22 | 948.82 | 6221.5 | 22 | 1025.7 | 6346 | 22 | 984.99 | 6428.6 | 22 | 970.86 | 5672.8 | 22 | 944.97 | 5631.2 | 22 | 967.48 | 5650.9 | 22 | 943.38 | 5644.3 | 22 | 959.86 | 5828 | 22 | 939.97
|  | 6431.9 | 22 | 952.24 | 5132.9 | 22 | 992.09 | 5540.6 | 22 | 999.24 | 6430.1 | 22 | 948.69 | 6236.2 | 22 | 1025.6 | 6376.4 | 22 | 984.85 | 6444 | 22 | 970.79 | 5688.6 | 22 | 944.91 | 5646.7 | 22 | 967.41 | 5666.7 | 22 | 943.31 | 5659.9 | 22 | 959.8 | 5838.5 | 22 | 939.92
|  | 6447.6 | 22 | 952.17 | 5148.1 | 22 | 992.02 | 5555.7 | 22 | 999.17 | 6445.8 | 22 | 948.62 | 6265.6 | 22 | 1025.5 | 6391.6 | 22 | 984.78 | 6459.4 | 22 | 970.72 | 5704.3 | 22 | 944.84 | 5677.7 | 22 | 967.28 | 5698.2 | 22 | 943.17 | 5691.1 | 22 | 959.66 | 5849.1 | 22 | 939.87
|  | 6463.2 | 22 | 952.1 | 5178.4 | 22 | 991.88 | 5570.8 | 22 | 999.1 | 6461.5 | 22 | 948.55 | 6280.3 | 22 | 1025.4 | 6406.8 | 22 | 984.71 | 6474.8 | 22 | 970.65 | 5735.9 | 22 | 944.7 | 5693.1 | 22 | 967.21 | 5714 | 22 | 943.1 | 5706.7 | 22 | 959.59 | 5864.7 | 22 | 939.81
|  | 6478.9 | 22 | 952.03 | 5193.6 | 22 | 991.81 | 5585.8 | 22 | 999.03 | 6477.2 | 22 | 948.48 | 6295 | 22 | 1025.3 | 6422 | 22 | 984.64 | 6505.6 | 22 | 970.23 | 5751.6 | 22 | 944.63 | 5708.6 | 22 | 967.14 | 5729.8 | 22 | 943.04 | 5722.3 | 22 | 959.52 | 5896.1 | 22 | 939.67
|  | 6510.2 | 22 | 951.58 | 5208.8 | 22 | 991.74 | 5616 | 22 | 998.89 | 6508.6 | 22 | 948.03 | 6309.7 | 22 | 1025.3 | 6452.4 | 22 | 984.25 | 6515.9 | 22 | 970.17 | 5767.4 | 22 | 944.57 | 5724.1 | 22 | 967.07 | 5745.6 | 22 | 942.97 | 5737.9 | 22 | 959.45 | 5911.9 | 22 | 939.6
|  | 6520.6 | 22 | 951.52 | 5224 | 22 | 991.67 | 5631.1 | 22 | 998.82 | 6519.1 | 22 | 947.97 | 6339.1 | 22 | 1024.9 | 6462.8 | 22 | 984.2 | 6526.2 | 22 | 970.12 | 5783.2 | 22 | 944.5 | 5755.1 | 22 | 966.93 | 5777.2 | 22 | 942.83 | 5769.1 | 22 | 959.31 | 5927.7 | 22 | 939.54
|  | 6530.9 | 22 | 951.47 | 5254.4 | 22 | 991.53 | 5646.1 | 22 | 998.75 | 6529.4 | 22 | 947.91 | 6349.5 | 22 | 1024.9 | 6473.1 | 22 | 984.15 | 6536.5 | 22 | 970.06 | 5814.7 | 22 | 944.36 | 5770.6 | 22 | 966.86 | 5793 | 22 | 942.76 | 5784.7 | 22 | 959.25 | 5943.6 | 22 | 939.47
|  | 6541.3 | 22 | 951.41 | 5269.6 | 22 | 991.46 | 5661.2 | 22 | 998.68 | 6539.7 | 22 | 947.86 | 6359.8 | 22 | 1024.8 | 6488.1 | 22 | 984.08 | 6557.2 | 22 | 969.95 | 5830.5 | 22 | 944.29 | 5786.1 | 22 | 966.79 | 5808.8 | 22 | 942.7 | 5800.3 | 22 | 959.18 | 5975.2 | 22 | 939.33
|  | 6561.9 | 22 | 951.3 | 5284.8 | 22 | 991.39 | 5691.4 | 22 | 998.54 | 6560.3 | 22 | 947.75 | 6374.4 | 22 | 1024.7 | 6518.3 | 22 | 983.92 | 6619.1 | 22 | 969.61 | 5846.3 | 22 | 944.23 | 5801.6 | 22 | 966.46 | 5824.6 | 22 | 942.34 | 5815.9 | 22 | 958.83 | 5991 | 22 | 939.27
|  | 6623.8 | 22 | 950.97 | 5299.9 | 22 | 991.32 | 5706.4 | 22 | 998.47 | 6622.3 | 22 | 947.42 | 6403.5 | 22 | 1024.6 | 6528.6 | 22 | 983.86 | 6804.8 | 22 | 968.58 | 5862 | 22 | 943.86 | 5811.9 | 22 | 966.4 | 5834.9 | 22 | 942.28 | 5826.2 | 22 | 958.78 | 6006.9 | 22 | 939.2
|  | 6809.6 | 22 | 949.97 | 5321.8 | 22 | 991.22 | 5721.5 | 22 | 998.4 | 6808 | 22 | 946.42 | 6418.2 | 22 | 1024.5 | 6538.9 | 22 | 983.8 | 7235.2 | 22 | 966.87 | 5872.3 | 22 | 943.81 | 5822.2 | 22 | 966.36 | 5845.2 | 22 | 942.24 | 5836.5 | 22 | 958.73 | 6022.7 | 22 | 939.13
|  | 7250.3 | 22 | 948.26 | 5337 | 22 | 990.9 | 5736.6 | 22 | 998.09 | 7250.3 | 22 | 944.71 | 6432.9 | 22 | 1024.5 | 6549.2 | 22 | 983.75 | 7830.1 | 22 | 965.35 | 5882.7 | 22 | 943.77 | 5837.4 | 22 | 966.29 | 5860.7 | 22 | 942.17 | 5851.9 | 22 | 958.67 | 6054.3 | 22 | 938.99
|  | 7860.9 | 22 | 946.72 | 5347.4 | 22 | 990.85 | 5746.9 | 22 | 998.03 | 7861.7 | 22 | 943.17 | 6447.7 | 22 | 1024.4 | 6569.9 | 22 | 983.63 | 8756 | 22 | 956.94 | 5898.2 | 22 | 943.7 | 5867.9 | 22 | 966.15 | 5891.8 | 22 | 942.04 | 5882.5 | 22 | 958.53 | 6070.2 | 22 | 938.93
|  | 8799.5 | 22 | 937.8 | 5357.7 | 22 | 990.8 | 5757.2 | 22 | 997.99 | 8802.6 | 22 | 934.22 | 6477.1 | 22 | 1024.2 | 6631.8 | 22 | 983.29 | 9064.6 | 22 | 950.88 | 5929.2 | 22 | 943.56 | 5883.3 | 22 | 966.08 | 5907.6 | 22 | 941.97 | 5898.1 | 22 | 958.46 | 6086 | 22 | 938.86
|  | 9112.4 | 22 | 931.61 | 5372.6 | 22 | 990.73 | 5772 | 22 | 997.92 | 9116.2 | 22 | 928.03 | 6491.8 | 22 | 1024.2 | 6814.2 | 22 | 982.26 | 9167.4 | 22 | 948.54 | 5944.9 | 22 | 943.5 | 5898.8 | 22 | 966.01 | 5923.4 | 22 | 941.9 | 5913.7 | 22 | 958.39 | 6101.8 | 22 | 938.79
|  | 9216.7 | 22 | 929.25 | 5402.5 | 22 | 990.59 | 5801.7 | 22 | 997.78 | 9220.7 | 22 | 925.67 | 6502.1 | 22 | 1024.1 | 7237.2 | 22 | 980.56 | 9270.3 | 22 | 946.69 | 5960.7 | 22 | 943.43 | 5914.3 | 22 | 965.95 | 5939.1 | 22 | 941.84 | 5929.3 | 22 | 958.33 | 6133.4 | 22 | 938.65
|  | 9321 | 22 | 927.4 | 5417.6 | 22 | 990.52 | 5816.7 | 22 | 997.71 | 9325.3 | 22 | 923.83 | 6512.4 | 22 | 1024 | 7821.9 | 22 | 979.05 | 9373.2 | 22 | 944.88 | 5976.5 | 22 | 943.36 | 5945.3 | 22 | 965.81 | 5970.7 | 22 | 941.7 | 5960.5 | 22 | 958.19 | 6149.3 | 22 | 938.59
|  | 9425.3 | 22 | 925.6 | 5432.8 | 22 | 990.45 | 5831.8 | 22 | 997.64 | 9429.8 | 22 | 922.04 | 6533.1 | 22 | 1023.9 | 8740.9 | 22 | 970.77 | 9476 | 22 | 943.07 | 6008 | 22 | 943.22 | 5960.8 | 22 | 965.74 | 5986.5 | 22 | 941.63 | 5976.1 | 22 | 958.12 | 6165.1 | 22 | 938.52
|  | 9529.6 | 22 | 923.81 | 5448 | 22 | 990.38 | 5846.9 | 22 | 997.57 | 9534.3 | 22 | 920.24 | 6543.4 | 22 | 1023.9 | 9047.2 | 22 | 964.8 | 9578.9 | 22 | 941.26 | 6023.8 | 22 | 943.16 | 5976.3 | 22 | 965.67 | 6002.3 | 22 | 941.56 | 5991.7 | 22 | 958.05 | 6180.9 | 22 | 938.45
|  | 9633.8 | 22 | 922.01 | 5478.4 | 22 | 990.24 | 5877 | 22 | 997.43 | 9638.9 | 22 | 918.45 | 6553.7 | 22 | 1023.8 | 9149.3 | 22 | 962.49 | 9613.2 | 22 | 940.5 | 6039.6 | 22 | 943.09 | 5991.8 | 22 | 965.6 | 6018.1 | 22 | 941.5 | 6007.3 | 22 | 957.98 | 6212.6 | 22 | 938.32
|  | 9738.1 | 22 | 920.22 | 5493.6 | 22 | 990.17 | 5892.1 | 22 | 997.36 | 9743.4 | 22 | 916.66 | 6584.7 | 22 | 1023.6 | 9251.4 | 22 | 960.64 | 9624.6 | 22 | 940.32 | 6055.4 | 22 | 943.02 | 6022.8 | 22 | 965.46 | 6049.7 | 22 | 941.36 | 6038.5 | 22 | 957.84 | 6228.4 | 22 | 938.25
|  | 9842.4 | 22 | 918.42 | 5508.8 | 22 | 990.1 | 5907.2 | 22 | 997.29 | 9848 | 22 | 914.86 | 6677.6 | 22 | 1023.1 | 9353.5 | 22 | 958.82 | 9636.1 | 22 | 940.15 | 6086.9 | 22 | 942.88 | 6038.3 | 22 | 965.39 | 6065.5 | 22 | 941.29 | 6054.1 | 22 | 957.78 | 6244.2 | 22 | 938.18
|  | 9946.7 | 22 | 916.63 | 5524 | 22 | 990.03 | 5922.3 | 22 | 997.21 | 9952.5 | 22 | 913.07 | 6956.2 | 22 | 1021.2 | 9455.6 | 22 | 957.01 | 9647.5 | 22 | 939.97 | 6102.7 | 22 | 942.82 | 6053.7 | 22 | 965.32 | 6081.3 | 22 | 941.22 | 6069.7 | 22 | 957.71 | 6260 | 22 | 938.11
|  | 10051 | 22 | 914.83 | 5554.4 | 22 | 989.89 | 5952.4 | 22 | 997.07 | 10057 | 22 | 911.28 | 7314.2 | 22 | 1020.2 | 9557.8 | 22 | 955.19 | 9658.9 | 22 | 939.8 | 6118.4 | 22 | 942.75 | 6069.2 | 22 | 965.26 | 6097.1 | 22 | 941.16 | 6085.3 | 22 | 957.64 | 6277.2 | 22 | 938.04
|  | 10155 | 22 | 913.54 | 5569.6 | 22 | 989.82 | 5967.5 | 22 | 997 | 10162 | 22 | 910.2 | 7769.2 | 22 | 1019.1 | 9591.8 | 22 | 954.43 | 9670.4 | 22 | 939.62 | 6134.2 | 22 | 942.68 | 6100.2 | 22 | 965.12 | 6128.7 | 22 | 941.02 | 6116.5 | 22 | 957.5 | 6311.7 | 22 | 937.59
|  | 10260 | 22 | 915.25 | 5584.8 | 22 | 989.75 | 5982.6 | 22 | 996.93 | 10266 | 22 | 912.08 | 8776.5 | 22 | 1010 | 9603.1 | 22 | 954.25 | 9681.8 | 22 | 939.45 | 6165.8 | 22 | 942.54 | 6115.7 | 22 | 965.05 | 6144.5 | 22 | 940.95 | 6132.1 | 22 | 957.43 | 6323.2 | 22 | 937.53
|  | 10290 | 22 | 916.08 | 5600 | 22 | 989.68 | 5997.7 | 22 | 996.86 | 10293 | 22 | 912.58 | 9112.3 | 22 | 1003.3 | 9614.5 | 22 | 954.07 | 9693.2 | 22 | 939.27 | 6181.5 | 22 | 942.48 | 6131.2 | 22 | 964.98 | 6160.3 | 22 | 940.88 | 6147.7 | 22 | 957.36 | 6334.7 | 22 | 937.48
|  | 10308 | 22 | 916.43 | 5630.4 | 22 | 989.54 | 6027.8 | 22 | 996.72 | 10320 | 22 | 913.08 | 9224.2 | 22 | 1000.8 | 9625.8 | 22 | 953.9 | 9704.6 | 22 | 939.1 | 6197.3 | 22 | 942.41 | 6146.7 | 22 | 964.91 | 6176.1 | 22 | 940.82 | 6163.3 | 22 | 957.29 | 6350.4 | 22 | 937.42
|  | 10320 | 22 | 916.65 | 5645.6 | 22 | 989.47 | 6042.9 | 22 | 996.65 |  |  |  | 9330.5 | 22 | 998.87 | 9637.2 | 22 | 953.72 | 9716.1 | 22 | 938.92 | 6213.1 | 22 | 942.34 | 6177.7 | 22 | 964.77 | 6207.6 | 22 | 940.68 | 6194.5 | 22 | 957.16 | 6381.8 | 22 | 937.28
[5 empty] | 5660.8 | 22 | 989.4 | 6058 | 22 | 996.58 |  |  |  | 9436.8 | 22 | 996.94 | 9648.5 | 22 | 953.55 | 9727.5 | 22 | 938.45 | 6244.6 | 22 | 942.2 | 6193.2 | 22 | 964.7 | 6223.4 | 22 | 940.61 | 6210.1 | 22 | 957.09 | 6397.6 | 22 | 937.22
[5 empty] | 5676 | 22 | 989.33 | 6073 | 22 | 996.51 |  |  |  | 9543.1 | 22 | 994.99 | 9659.9 | 22 | 953.37 | 9737.8 | 22 | 938.28 | 6260.4 | 22 | 942.14 | 6208.6 | 22 | 964.63 | 6239.2 | 22 | 940.54 | 6225.7 | 22 | 957.02 | 6413.4 | 22 | 937.15
[5 empty] | 5706.4 | 22 | 989.19 | 6103.2 | 22 | 996.37 |  |  |  | 9578.5 | 22 | 994.2 | 9671.2 | 22 | 953.19 | 9748.1 | 22 | 938.12 | 6276.2 | 22 | 942.07 | 6224.1 | 22 | 964.56 | 6255 | 22 | 940.48 | 6241.3 | 22 | 956.95 | 6429.3 | 22 | 937.08
[5 empty] | 5721.6 | 22 | 989.12 | 6118.3 | 22 | 996.3 |  |  |  | 9590.3 | 22 | 994.01 | 9682.6 | 22 | 953.02 | 9758.5 | 22 | 937.96 | 6292 | 22 | 942 | 6255.1 | 22 | 964.43 | 6286.6 | 22 | 940.34 | 6272.5 | 22 | 956.81 | 6460.9 | 22 | 936.94
[5 empty] | 5736.8 | 22 | 989.05 | 6133.3 | 22 | 996.23 |  |  |  | 9602.1 | 22 | 993.81 | 9693.9 | 22 | 952.84 | 9768.8 | 22 | 937.81 | 6323.5 | 22 | 941.86 | 6270.6 | 22 | 964.08 | 6302.4 | 22 | 939.97 | 6288.1 | 22 | 956.46 | 6476.7 | 22 | 936.88
[5 empty] | 5752 | 22 | 988.98 | 6148.4 | 22 | 996.16 |  |  |  | 9613.9 | 22 | 993.62 | 9705.2 | 22 | 952.37 | 9779.1 | 22 | 937.65 | 6339.3 | 22 | 941.5 | 6280.9 | 22 | 964.03 | 6312.7 | 22 | 939.92 | 6298.4 | 22 | 956.41 | 6492.6 | 22 | 936.8
[5 empty] | 5780.8 | 22 | 988.85 | 6177.1 | 22 | 996.03 |  |  |  | 9625.7 | 22 | 993.43 | 9715.6 | 22 | 952.2 | 9789.4 | 22 | 937.49 | 6349.6 | 22 | 941.45 | 6291.2 | 22 | 963.98 | 6323 | 22 | 939.88 | 6308.7 | 22 | 956.36 | 6502.9 | 22 | 936.75
[5 empty] | 5796 | 22 | 988.53 | 6192.1 | 22 | 995.71 |  |  |  | 9637.5 | 22 | 993.23 | 9725.9 | 22 | 952.04 | 9799.7 | 22 | 937.33 | 6359.9 | 22 | 941.4 | 6306.5 | 22 | 963.91 | 6338.6 | 22 | 939.81 | 6324 | 22 | 956.29 | 6513.2 | 22 | 936.7
[5 empty] | 5806.3 | 22 | 988.48 | 6202.5 | 22 | 995.66 |  |  |  | 9649.3 | 22 | 993.04 | 9736.2 | 22 | 951.88 | 9810.1 | 22 | 937.18 | 6375.4 | 22 | 941.33 | 6336.9 | 22 | 963.78 | 6369.6 | 22 | 939.68 | 6354.7 | 22 | 956.16 | 6533.9 | 22 | 936.59
[5 empty] | 5816.6 | 22 | 988.43 | 6212.8 | 22 | 995.61 |  |  |  | 9661.2 | 22 | 992.85 | 9746.5 | 22 | 951.72 | 9820.4 | 22 | 937.02 | 6406.4 | 22 | 941.2 | 6352.4 | 22 | 963.71 | 6385.4 | 22 | 939.61 | 6370.3 | 22 | 956.09 | 6544.2 | 22 | 936.54
[5 empty] | 5831.5 | 22 | 988.36 | 6227.6 | 22 | 995.54 |  |  |  | 9673 | 22 | 992.66 | 9756.8 | 22 | 951.56 | 9830.7 | 22 | 936.86 | 6422.2 | 22 | 941.13 | 6367.9 | 22 | 963.64 | 6401.2 | 22 | 939.54 | 6385.9 | 22 | 956.02 | 6554.5 | 22 | 936.48
[5 empty] | 5861.4 | 22 | 988.22 | 6257.2 | 22 | 995.4 |  |  |  | 9684.8 | 22 | 992.22 | 9767.2 | 22 | 951.4 | 9841 | 22 | 936.7 | 6438 | 22 | 941.06 | 6383.4 | 22 | 963.57 | 6417 | 22 | 939.47 | 6401.5 | 22 | 955.95 | 6585.5 | 22 | 936.32
[5 empty] | 5876.6 | 22 | 988.15 | 6272.3 | 22 | 995.33 |  |  |  | 9695.1 | 22 | 992.04 | 9777.5 | 22 | 951.24 | 9851.3 | 22 | 936.27 | 6453.7 | 22 | 941 | 6414.4 | 22 | 963.43 | 6448.6 | 22 | 939.34 | 6432.7 | 22 | 955.81 | 6678.3 | 22 | 935.83
[5 empty] | 5891.8 | 22 | 988.08 | 6287.4 | 22 | 995.26 |  |  |  | 9705.4 | 22 | 991.87 | 9787.8 | 22 | 951.08 | 9861.7 | 22 | 936.1 | 6485.3 | 22 | 940.86 | 6429.9 | 22 | 963.36 | 6464.4 | 22 | 939.27 | 6448.3 | 22 | 955.74 | 6957 | 22 | 934.07
[5 empty] | 5907 | 22 | 988.01 | 6302.4 | 22 | 995.19 |  |  |  | 9715.7 | 22 | 991.7 | 9798.1 | 22 | 950.92 | 9872 | 22 | 935.94 | 6499.6 | 22 | 940.79 | 6445.3 | 22 | 963.29 | 6480.2 | 22 | 939.2 | 6463.9 | 22 | 955.68 | 7331.3 | 22 | 933.03
[5 empty] | 5937.4 | 22 | 987.87 | 6332.6 | 22 | 995.05 |  |  |  | 9726.1 | 22 | 991.53 | 9808.4 | 22 | 950.76 | 9882.3 | 22 | 935.78 | 6510 | 22 | 940.73 | 6460.8 | 22 | 963.22 | 6495.9 | 22 | 939.13 | 6479.5 | 22 | 955.61 | 7809.1 | 22 | 932.02
[5 empty] | 5952.6 | 22 | 987.8 | 6347.7 | 22 | 994.98 |  |  |  | 9736.4 | 22 | 991.37 | 9818.8 | 22 | 950.6 | 9892.6 | 22 | 935.63 | 6520.3 | 22 | 940.68 | 6491.8 | 22 | 963.08 | 6511.7 | 22 | 939.05 | 6510.7 | 22 | 955.45 | 8841.1 | 22 | 922.36
[5 empty] | 5967.8 | 22 | 987.73 | 6362.8 | 22 | 994.91 |  |  |  | 9746.7 | 22 | 991.2 | 9829.1 | 22 | 950.16 | 9902.9 | 22 | 935.47 | 6540.9 | 22 | 940.57 | 6503.5 | 22 | 963.02 | 6543.2 | 22 | 938.88 | 6521.1 | 22 | 955.39 | 9185.1 | 22 | 915.69
[5 empty] | 5983 | 22 | 987.66 | 6377.8 | 22 | 994.84 |  |  |  | 9757 | 22 | 991.03 | 9839.4 | 22 | 949.99 | 9913.3 | 22 | 935.31 | 6551.2 | 22 | 940.52 | 6513.8 | 22 | 962.96 | 6553.7 | 22 | 938.83 | 6531.4 | 22 | 955.34 | 9299.7 | 22 | 913.13
[5 empty] | 6013.4 | 22 | 987.52 | 6408 | 22 | 994.7 |  |  |  | 9767.3 | 22 | 990.86 | 9849.7 | 22 | 949.83 | 9923.6 | 22 | 935.15 | 6561.6 | 22 | 940.46 | 6524.2 | 22 | 962.91 | 6564.3 | 22 | 938.77 | 6541.7 | 22 | 955.28 | 9406 | 22 | 911.27
[5 empty] | 6028.6 | 22 | 987.45 | 6423.1 | 22 | 994.63 |  |  |  | 9777.7 | 22 | 990.69 | 9860 | 22 | 949.66 | 9933.9 | 22 | 935 | 6592.5 | 22 | 940.3 | 6544.8 | 22 | 962.8 | 6595.8 | 22 | 938.6 | 6562.4 | 22 | 955.17 | 9512.3 | 22 | 909.46
[5 empty] | 6043.8 | 22 | 987.38 | 6438.1 | 22 | 994.56 |  |  |  | 9788 | 22 | 990.52 | 9870.4 | 22 | 949.5 | 9944.2 | 22 | 934.84 | 6685.4 | 22 | 939.81 | 6555.1 | 22 | 962.74 | 6690.4 | 22 | 938.1 | 6624.3 | 22 | 954.84 | 9618.5 | 22 | 907.66
[5 empty] | 6059 | 22 | 987.32 | 6453.2 | 22 | 994.49 |  |  |  | 9798.3 | 22 | 990.36 | 9880.7 | 22 | 949.34 | 9954.5 | 22 | 934.68 | 6964 | 22 | 938.07 | 6565.4 | 22 | 962.68 | 6974.1 | 22 | 936.35 | 6697.4 | 22 | 954.44 | 9724.8 | 22 | 905.87
[5 empty] | 6089.4 | 22 | 987.18 | 6483.4 | 22 | 994.34 |  |  |  | 9808.6 | 22 | 989.95 | 9891 | 22 | 949.18 | 9964.9 | 22 | 934.52 | 7344.2 | 22 | 937.03 | 6596.4 | 22 | 962.52 | 7357.5 | 22 | 935.3 | 6916.6 | 22 | 952.96 | 9831.1 | 22 | 904.07
[5 empty] | 6104.6 | 22 | 987.11 | 6497.6 | 22 | 994.27 |  |  |  | 9818.9 | 22 | 989.77 | 9901.3 | 22 | 949.02 | 9975.2 | 22 | 934.37 | 7827.4 | 22 | 936 | 6680.7 | 22 | 962.06 | 7839.6 | 22 | 934.28 | 7265.2 | 22 | 951.87 | 9937.3 | 22 | 902.27
[5 empty] | 6119.8 | 22 | 987.04 | 6507.9 | 22 | 994.21 |  |  |  | 9829.3 | 22 | 989.6 | 9911.6 | 22 | 948.86 | 9985.5 | 22 | 933.91 | 8859.4 | 22 | 926.09 | 6933.6 | 22 | 960.38 | 8871.6 | 22 | 924.22 | 7676.9 | 22 | 950.98 | 10044 | 22 | 900.48
[5 empty] | 6135 | 22 | 986.97 | 6518.2 | 22 | 994.16 |  |  |  | 9839.6 | 22 | 989.43 | 9922 | 22 | 948.7 | 9995.8 | 22 | 933.74 | 9203.4 | 22 | 919.36 | 7291.4 | 22 | 959.31 | 9215.6 | 22 | 917.48 | 8708.9 | 22 | 942.8 | 10150 | 22 | 899
[5 empty] | 6165.4 | 22 | 986.83 | 6538.8 | 22 | 994.04 |  |  |  | 9849.9 | 22 | 989.26 | 9932.3 | 22 | 948.54 | 10006 | 22 | 933.59 | 9318.1 | 22 | 916.79 | 7719.7 | 22 | 958.37 | 9330.3 | 22 | 914.92 | 9052.9 | 22 | 936.41 | 10256 | 22 | 900.69
[5 empty] | 6180.6 | 22 | 986.76 | 6549.2 | 22 | 993.98 |  |  |  | 9860.2 | 22 | 989.1 | 9942.6 | 22 | 948.38 | 10016 | 22 | 933.43 | 9424 | 22 | 914.92 | 8751.7 | 22 | 949.73 | 9436.2 | 22 | 913.05 | 9167.5 | 22 | 933.83 | 10288 | 22 | 901.54
[5 empty] | 6195.8 | 22 | 986.69 | 6559.5 | 22 | 993.93 |  |  |  | 9870.5 | 22 | 988.93 | 9952.9 | 22 | 947.95 | 10027 | 22 | 933.27 | 9529.9 | 22 | 913.12 | 9095.7 | 22 | 943.12 | 9542.2 | 22 | 911.25 | 9272.6 | 22 | 931.93 | 10307 | 22 | 901.89
[5 empty] | 6211 | 22 | 986.62 | 6590.4 | 22 | 993.75 |  |  |  | 9880.9 | 22 | 988.76 | 9963.2 | 22 | 947.78 | 10037 | 22 | 933.11 | 9635.8 | 22 | 911.32 | 9210.3 | 22 | 940.52 | 9648.1 | 22 | 909.45 | 9377.6 | 22 | 930.11 | 10320 | 22 | 902.14
[5 empty] | 6240.1 | 22 | 986.48 | 6683.3 | 22 | 992.98 |  |  |  | 9891.2 | 22 | 988.59 | 9973.6 | 22 | 947.62 | 10047 | 22 | 932.96 | 9741.7 | 22 | 909.51 | 9314.9 | 22 | 938.63 | 9754.1 | 22 | 907.65 | 9482.7 | 22 | 928.29
[5 empty] | 6255.3 | 22 | 986.16 | 6876.9 | 22 | 991.88 |  |  |  | 9901.5 | 22 | 988.42 | 9983.9 | 22 | 947.46 | 10058 | 22 | 932.8 | 9847.7 | 22 | 907.71 | 9419.4 | 22 | 936.8 | 9860 | 22 | 905.85 | 9587.7 | 22 | 926.47
[5 empty] | 6265.6 | 22 | 986.11 | 7294 | 22 | 990.45 |  |  |  | 9911.8 | 22 | 988.25 | 9994.2 | 22 | 947.3 | 10068 | 22 | 932.64 | 9953.6 | 22 | 905.92 | 9524 | 22 | 934.97 | 9965.9 | 22 | 904.06 | 9692.8 | 22 | 924.65
[5 empty] | 6275.9 | 22 | 986.06 | 7981.4 | 22 | 988.73 |  |  |  | 9922.1 | 22 | 988.09 | 10005 | 22 | 947.14 | 10078 | 22 | 932.48 | 10059 | 22 | 904.12 | 9628.6 | 22 | 933.15 | 10072 | 22 | 902.26 | 9797.8 | 22 | 922.84
[5 empty] | 6290.9 | 22 | 985.99 | 8929.2 | 22 | 977.84 |  |  |  | 9932.5 | 22 | 987.68 | 10015 | 22 | 946.98 | 10089 | 22 | 932.33 | 10165 | 22 | 903.14 | 9733.1 | 22 | 931.33 | 10178 | 22 | 901.69 | 9902.9 | 22 | 921.02
[5 empty] | 6320.7 | 22 | 985.86 | 9245.2 | 22 | 971.33 |  |  |  | 9942.8 | 22 | 987.5 | 10025 | 22 | 946.82 | 10099 | 22 | 932.17 | 10271 | 22 | 905.04 | 9837.7 | 22 | 929.5 | 10284 | 22 | 903.6 | 10008 | 22 | 919.21
[5 empty] | 6335.9 | 22 | 985.79 | 9350.5 | 22 | 968.92 |  |  |  | 9953.1 | 22 | 987.33 | 10035 | 22 | 946.66 | 10109 | 22 | 932.01 | 10296 | 22 | 905.49 | 9942.2 | 22 | 927.68 | 10320 | 22 | 904.27 | 10113 | 22 | 917.39
[5 empty] | 6351.1 | 22 | 985.72 | 9454.1 | 22 | 967.03 |  |  |  | 9963.4 | 22 | 987.16 | 10046 | 22 | 946.5 | 10120 | 22 | 931.55 | 10320 | 22 | 905.94 | 10047 | 22 | 925.86 |  |  |  | 10218 | 22 | 918.15
[5 empty] | 6366.3 | 22 | 985.65 | 9557.7 | 22 | 965.18 |  |  |  | 9973.7 | 22 | 987 | 10056 | 22 | 946.34 | 10130 | 22 | 931.39 |  |  |  | 10151 | 22 | 924.41 |  |  |  | 10320 | 22 | 920.04
[5 empty] | 6396.7 | 22 | 985.51 | 9661.3 | 22 | 963.32 |  |  |  | 9984.1 | 22 | 986.83 | 10066 | 22 | 946.18 | 10140 | 22 | 931.24 |  |  |  | 10256 | 22 | 926.13
[5 empty] | 6411.9 | 22 | 985.44 | 9695.8 | 22 | 962.55 |  |  |  | 9994.4 | 22 | 986.66 | 10077 | 22 | 946.02 | 10151 | 22 | 931.38 |  |  |  | 10288 | 22 | 927
[5 empty] | 6427.1 | 22 | 985.37 | 9707.3 | 22 | 962.37 |  |  |  | 10005 | 22 | 986.49 | 10087 | 22 | 945.56 | 10161 | 22 | 931.56 |  |  |  | 10306 | 22 | 927.35
[5 empty] | 6442.3 | 22 | 985.3 | 9718.8 | 22 | 962.18 |  |  |  | 10015 | 22 | 986.32 | 10097 | 22 | 945.39 | 10171 | 22 | 931.74 |  |  |  | 10320 | 22 | 927.61
[5 empty] | 6472.7 | 22 | 985.16 | 9730.3 | 22 | 962 |  |  |  | 10025 | 22 | 986.16 | 10108 | 22 | 945.23 | 10186 | 22 | 932.01
[5 empty] | 6487.9 | 22 | 985.08 | 9741.9 | 22 | 961.82 |  |  |  | 10036 | 22 | 985.99 | 10118 | 22 | 945.07 | 10204 | 22 | 932.36
[5 empty] | 6499.1 | 22 | 985.02 | 9753.4 | 22 | 961.64 |  |  |  | 10046 | 22 | 985.82 | 10128 | 22 | 944.91 | 10227 | 22 | 932.79
[5 empty] | 6510.2 | 22 | 984.96 | 9764.9 | 22 | 961.46 |  |  |  | 10056 | 22 | 985.41 | 10139 | 22 | 944.75 | 10253 | 22 | 933.28
[5 empty] | 6532.6 | 22 | 984.84 | 9776.4 | 22 | 961.28 |  |  |  | 10067 | 22 | 985.23 | 10149 | 22 | 944.85 | 10281 | 22 | 933.82
[5 empty] | 6542.9 | 22 | 984.78 | 9787.9 | 22 | 961.1 |  |  |  | 10077 | 22 | 985.07 | 10159 | 22 | 945.03 | 10300 | 22 | 934.2
[5 empty] | 6553.2 | 22 | 984.73 | 9799.4 | 22 | 960.65 |  |  |  | 10087 | 22 | 984.9 | 10170 | 22 | 945.21 | 10320 | 22 | 934.92
[5 empty] | 6584.2 | 22 | 984.55 | 9809.7 | 22 | 960.48 |  |  |  | 10098 | 22 | 984.73 | 10183 | 22 | 945.47
[5 empty] | 6663.1 | 22 | 984.11 | 9820.1 | 22 | 960.31 |  |  |  | 10108 | 22 | 984.56 | 10201 | 22 | 945.81
[5 empty] | 6900 | 22 | 982.52 | 9830.4 | 22 | 960.15 |  |  |  | 10118 | 22 | 984.39 | 10223 | 22 | 946.23
[5 empty] | 7252.8 | 22 | 981.35 | 9840.7 | 22 | 959.99 |  |  |  | 10129 | 22 | 984.23 | 10248 | 22 | 946.71
[5 empty] | 7610.6 | 22 | 980.54 | 9851 | 22 | 959.83 |  |  |  | 10139 | 22 | 984.06 | 10276 | 22 | 947.25
[5 empty] | 8642.6 | 22 | 972.96 | 9861.3 | 22 | 959.66 |  |  |  | 10149 | 22 | 984.17 | 10306 | 22 | 947.84
[5 empty] | 8986.6 | 22 | 966.85 | 9871.7 | 22 | 959.5 |  |  |  | 10159 | 22 | 984.35 | 10320 | 22 | 948.4
[5 empty] | 9101.3 | 22 | 964.27 | 9882 | 22 | 959.34 |  |  |  | 10170 | 22 | 984.55
[5 empty] | 9206.2 | 22 | 962.33 | 9892.3 | 22 | 959.18 |  |  |  | 10183 | 22 | 984.81
[5 empty] | 9311.1 | 22 | 960.46 | 9902.6 | 22 | 959.02 |  |  |  | 10201 | 22 | 985.16
[5 empty] | 9416 | 22 | 958.59 | 9912.9 | 22 | 958.85 |  |  |  | 10222 | 22 | 985.59
[5 empty] | 9520.9 | 22 | 956.73 | 9923.3 | 22 | 958.42 |  |  |  | 10247 | 22 | 986.09
[5 empty] | 9625.9 | 22 | 954.86 | 9933.6 | 22 | 958.25 |  |  |  | 10275 | 22 | 986.64
[5 empty] | 9660.8 | 22 | 954.08 | 9943.9 | 22 | 958.09 |  |  |  | 10304 | 22 | 987.23
[5 empty] | 9672.5 | 22 | 953.89 | 9954.2 | 22 | 957.93 |  |  |  | 10320 | 22 | 987.55
[5 empty] | 9684.1 | 22 | 953.71 | 9964.5 | 22 | 957.76
[5 empty] | 9695.8 | 22 | 953.53 | 9974.9 | 22 | 957.6
[5 empty] | 9707.4 | 22 | 953.35 | 9985.2 | 22 | 957.44
[5 empty] | 9719.1 | 22 | 953.17 | 9995.5 | 22 | 957.28
[5 empty] | 9730.8 | 22 | 952.99 | 10006 | 22 | 957.12
[5 empty] | 9742.4 | 22 | 952.8 | 10016 | 22 | 956.95
[5 empty] | 9754.1 | 22 | 952.62 | 10026 | 22 | 956.79
[5 empty] | 9765.7 | 22 | 952.16 | 10037 | 22 | 956.63
[5 empty] | 9776.1 | 22 | 951.99 | 10047 | 22 | 956.2
[5 empty] | 9786.4 | 22 | 951.83 | 10057 | 22 | 956.03
[5 empty] | 9796.7 | 22 | 951.67 | 10068 | 22 | 955.86
[5 empty] | 9807 | 22 | 951.51 | 10078 | 22 | 955.7
[5 empty] | 9817.3 | 22 | 951.35 | 10088 | 22 | 955.54
[5 empty] | 9827.7 | 22 | 951.19 | 10099 | 22 | 955.38
[5 empty] | 9838 | 22 | 951.03 | 10109 | 22 | 955.22
[5 empty] | 9848.3 | 22 | 950.87 | 10119 | 22 | 955.05
[5 empty] | 9858.6 | 22 | 950.71 | 10130 | 22 | 954.89
[5 empty] | 9868.9 | 22 | 950.55 | 10140 | 22 | 954.73
[5 empty] | 9879.3 | 22 | 950.39 | 10150 | 22 | 954.87
[5 empty] | 9889.6 | 22 | 949.95 | 10161 | 22 | 955.05
[5 empty] | 9899.9 | 22 | 949.78 | 10171 | 22 | 955.24
[5 empty] | 9910.2 | 22 | 949.61 | 10185 | 22 | 955.51
[5 empty] | 9920.5 | 22 | 949.45 | 10203 | 22 | 955.86
[5 empty] | 9930.9 | 22 | 949.29 | 10226 | 22 | 956.3
[5 empty] | 9941.2 | 22 | 949.13 | 10251 | 22 | 956.79
[5 empty] | 9951.5 | 22 | 948.97 | 10279 | 22 | 957.34
[5 empty] | 9961.8 | 22 | 948.81 | 10309 | 22 | 957.93
[5 empty] | 9972.1 | 22 | 948.65 | 10320 | 22 | 958.14
[5 empty] | 9982.5 | 22 | 948.49
[5 empty] | 9992.8 | 22 | 948.33
[5 empty] | 10003 | 22 | 948.17
[5 empty] | 10013 | 22 | 947.73
[5 empty] | 10024 | 22 | 947.56
[5 empty] | 10034 | 22 | 947.4
[5 empty] | 10044 | 22 | 947.24
[5 empty] | 10055 | 22 | 947.08
[5 empty] | 10065 | 22 | 946.92
[5 empty] | 10075 | 22 | 946.76
[5 empty] | 10086 | 22 | 946.6
[5 empty] | 10096 | 22 | 946.44
[5 empty] | 10106 | 22 | 946.28
[5 empty] | 10117 | 22 | 946.12
[5 empty] | 10127 | 22 | 945.96
[5 empty] | 10137 | 22 | 945.52
[5 empty] | 10148 | 22 | 945.58
[5 empty] | 10158 | 22 | 945.75
[5 empty] | 10168 | 22 | 945.93
[5 empty] | 10181 | 22 | 946.17
[5 empty] | 10198 | 22 | 946.5
[5 empty] | 10220 | 22 | 946.91
[5 empty] | 10244 | 22 | 947.39
[5 empty] | 10272 | 22 | 947.92
[5 empty] | 10302 | 22 | 948.81
[5 empty] | 10320 | 22 | 949.17

## Before pressure
Time (s) | Minimum T (°C) | Maximum T (°C)
103.2 | 22 | 25.181
137.6 | 22 | 25.041
149.07 | 22 | 25.003
160.53 | 22 | 24.965
172.43 | 22 | 24.925
184.33 | 22 | 24.893
208.13 | 22 | 24.853
255.73 | 22 | 24.8
271.6 | 22 | 24.872
281.92 | 22 | 24.924
292.24 | 22 | 24.977
312.88 | 22 | 25.692
323.2 | 22 | 26.24
333.52 | 22 | 26.81
343.84 | 22 | 27.384
354.16 | 22 | 27.96
364.48 | 22 | 28.585
374.8 | 22 | 29.278
385.12 | 22 | 29.982
395.44 | 22 | 30.69
405.76 | 22 | 31.398
416.08 | 22 | 32.108
426.4 | 22 | 32.71
436.72 | 22 | 33.238
447.04 | 22 | 33.762
457.36 | 22 | 34.287
467.68 | 22 | 34.812
478 | 22 | 35.339
488.32 | 22 | 35.862
498.64 | 22 | 36.381
508.96 | 22 | 36.898
519.28 | 22 | 37.475
529.6 | 22 | 37.996
539.92 | 22 | 38.515
550.24 | 22 | 39.063
560.56 | 22 | 39.623
570.88 | 22 | 40.189
582.45 | 22 | 40.827
595.06 | 22 | 41.525
608.47 | 22 | 43.18
618.79 | 22 | 44.913
629.11 | 22 | 46.704
639.43 | 22 | 48.51
649.75 | 22 | 50.322
660.07 | 22 | 52.278
670.39 | 22 | 54.216
680.71 | 22 | 56.138
691.03 | 22 | 58.051
701.35 | 22 | 59.957
711.67 | 22 | 61.861
721.99 | 22 | 63.828
732.31 | 22 | 66.288
742.63 | 22 | 68.674
752.95 | 22 | 71.098
763.9 | 22 | 73.698
776.56 | 22 | 76.723
790.66 | 22 | 80.674
801.48 | 22 | 83.631
811.8 | 22 | 86.445
822.12 | 22 | 89.256
832.44 | 22 | 92.34
842.76 | 22 | 95.119
853.15 | 22 | 97.748
865.14 | 22 | 100.77
877.56 | 22 | 103.89
890.2 | 22 | 107.48
901.14 | 22 | 110.33
912.08 | 22 | 113.73
922.4 | 22 | 116.99
932.72 | 22 | 120.66
943.04 | 22 | 123.97
953.36 | 22 | 127.27
963.68 | 22 | 130.63
974.26 | 22 | 134.65
984.58 | 22 | 138.22
994.9 | 22 | 141.78
1006.2 | 22 | 145.71
1020.6 | 22 | 151.23
1033.8 | 22 | 155.41
1047 | 22 | 159.53
1062.8 | 22 | 164.96
1076.5 | 22 | 169.23
1090.1 | 22 | 177
1100.4 | 22 | 184.76
1110.7 | 22 | 192.34
1121.1 | 22 | 199.97
1131.4 | 22 | 207.65
1141.7 | 22 | 215.41
1152 | 22 | 223.42
1162.3 | 22 | 231.54
1172.7 | 22 | 239.73
1183 | 22 | 247.97
1193.3 | 22 | 256.25
1203.6 | 22 | 264.76
1213.9 | 22 | 273.68
1224.3 | 22 | 282.69
1234.6 | 22 | 291.75
1244.9 | 22 | 300.84
1255.2 | 22 | 309.97
1265.5 | 22 | 319.15
1275.9 | 22 | 328.4
1286.6 | 22 | 338.08
1297.8 | 22 | 348.14
1309.1 | 22 | 358.47
1320.7 | 22 | 369.54
1331.6 | 22 | 388.89
1341.9 | 22 | 408.85
1352.2 | 22 | 429.2
1362.5 | 22 | 449.77
1372.8 | 22 | 470.5
1383.2 | 22 | 490.1
1393.5 | 22 | 506.72
1403.8 | 22 | 522.93
1414.1 | 22 | 539.14
1424.4 | 22 | 555.41
1434.8 | 22 | 571.76
1445.1 | 22 | 585.47
1456.4 | 22 | 596.89
1471.4 | 22 | 611.05
1487.3 | 22 | 626.27
1503.1 | 22 | 640.54
1518.8 | 22 | 650.77
1542.1 | 22 | 663.81
1568.9 | 22 | 678.58
1596.2 | 22 | 693.63
1623.6 | 22 | 707.93
1652.5 | 22 | 717.72
1688.3 | 22 | 728.5
1723.7 | 22 | 739.08
1754.6 | 22 | 752.27
1773.2 | 22 | 763.44
1785.2 | 22 | 770.95
1797.1 | 22 | 777.64
1810.8 | 22 | 785.73
1823.8 | 22 | 793.11
1836.8 | 22 | 800.06
1861.6 | 22 | 814.91
1886.7 | 22 | 831.49
1909.5 | 22 | 846.42
1932.4 | 22 | 857.66
1959.4 | 22 | 866.56
1993.7 | 22 | 876.91
2026.1 | 22 | 886.77
2054.8 | 22 | 895.56
2083.4 | 22 | 904.33
2112.1 | 22 | 913.13
2138.6 | 22 | 921.34
2164.7 | 22 | 928.56
2190.8 | 22 | 931.32
2238.3 | 22 | 935.89
2285.3 | 22 | 942.74
2327.6 | 22 | 955.14
2351.8 | 22 | 964
2369.5 | 22 | 970
2387.3 | 22 | 975.32
2409.8 | 22 | 981.41
2434.9 | 22 | 984.88
2474.7 | 22 | 990.06
2517.2 | 22 | 996.68
2553 | 22 | 997.17
2588.8 | 22 | 996.99
2651 | 22 | 997.57
2706.7 | 22 | 1002.6
2739.4 | 22 | 1006.6
2766.5 | 22 | 1009.2
2793.5 | 22 | 1011.8
2830 | 22 | 1015.2
2867 | 22 | 1019.6
2897.3 | 22 | 1021.7
2927.7 | 22 | 1023.1
2973.7 | 22 | 1025.1
3018.8 | 22 | 1027
3058.8 | 22 | 1028.7
3098.9 | 22 | 1031.3
3115.3 | 22 | 1032
3131.8 | 22 | 1032.7
3164.8 | 22 | 1034
3197 | 22 | 1035.4
3228.7 | 22 | 1036.7
3260.5 | 22 | 1038
3292.2 | 22 | 1039.3
3324 | 22 | 1039.4
3367.3 | 22 | 1038.8
3383.2 | 22 | 1038.6
3395.9 | 22 | 1038.4
3408.5 | 22 | 1038.2
3418.8 | 22 | 1038
3429.1 | 22 | 1037.9
3439.4 | 22 | 1037.7
3449.8 | 22 | 1037.6
3460.1 | 22 | 1037.4
3470.4 | 22 | 1037.2
3480.7 | 22 | 1037.1
3491 | 22 | 1036.9
3501.4 | 22 | 1036.8
3511.7 | 22 | 1036.6
3522 | 22 | 1036.4
3532.3 | 22 | 1036.3
3542.6 | 22 | 1036.1
3553 | 22 | 1036
3563.3 | 22 | 1035.8
3573.6 | 22 | 1035.6
3583.9 | 22 | 1035.5
3594.2 | 22 | 1035.3
3604.6 | 22 | 1035.1
3614.9 | 22 | 1035
3625.2 | 22 | 1034.8
3635.5 | 22 | 1034.7
3645.8 | 22 | 1034.5
3656.2 | 22 | 1034.3
3666.5 | 22 | 1034.2
3676.8 | 22 | 1034.2
3687.1 | 22 | 1034.1
3697.4 | 22 | 1034.1
3718.1 | 22 | 1034
3735.7 | 22 | 1033.9
3753.4 | 22 | 1033.8
3776 | 22 | 1033.7
3800.7 | 22 | 1033.6
3826.9 | 22 | 1033.4
3854.3 | 22 | 1033.3
3882.5 | 22 | 1033.2
3911.4 | 22 | 1033
3940.7 | 22 | 1032.9
3970.4 | 22 | 1032.8
4000.2 | 22 | 1032.6
4030.3 | 22 | 1032.5
4060.4 | 22 | 1032.3
4090.6 | 22 | 1032.2
4132.9 | 22 | 1032.3
4175.1 | 22 | 1032.3
4259.7 | 22 | 1032.3
4513.3 | 22 | 1032.2
5020.5 | 22 | 1029.7
5189.6 | 22 | 1028.9
5246 | 22 | 1028.6
5302.3 | 22 | 1028.4
5358.7 | 22 | 1028.1
5415.1 | 22 | 1027.8
5471.4 | 22 | 1027.6
5527.8 | 22 | 1027.3
5584.1 | 22 | 1027
5640.5 | 22 | 1026.7
5696.9 | 22 | 1026.5
5753.2 | 22 | 1026.2
5809.6 | 22 | 1025.9
5865.9 | 22 | 1025.6
5922.3 | 22 | 1025.4
5978.7 | 22 | 1025.1
6035 | 22 | 1024.8
6091.4 | 22 | 1024.5
6147.7 | 22 | 1024.3
6204.1 | 22 | 1024
6260.5 | 22 | 1023.7
6316.8 | 22 | 1023.5
6373.2 | 22 | 1023.2
6429.5 | 22 | 1022.9
6485.9 | 22 | 1022.6
6504.7 | 22 | 1022.5
6515 | 22 | 1022.5
6525.3 | 22 | 1022.4
6535.7 | 22 | 1022.4
6556.3 | 22 | 1022.2
6566.6 | 22 | 1022.2
6576.9 | 22 | 1022.1
6607.9 | 22 | 1021.9
6700.8 | 22 | 1021.4
6979.4 | 22 | 1019.8
7815.3 | 22 | 1017.9
8847.3 | 22 | 1007.9
9191.3 | 22 | 1000.8
9306 | 22 | 998.9
9420.7 | 22 | 997.03
9535.3 | 22 | 995.16
9650 | 22 | 993.29
9764.7 | 22 | 990.44
9802.9 | 22 | 989.81
9815.6 | 22 | 989.6
9828.4 | 22 | 989.4
9841.1 | 22 | 989.19
9853.9 | 22 | 988.98
9866.6 | 22 | 988.77
9879.3 | 22 | 988.57
9892.1 | 22 | 988.36
9904.8 | 22 | 988.15
9917.6 | 22 | 987.94
9930.3 | 22 | 987.74
9943 | 22 | 987.53
9955.8 | 22 | 987.32
9968.5 | 22 | 987.11
9981.3 | 22 | 986.91
9994 | 22 | 986.7
10007 | 22 | 986.49
10019 | 22 | 986.28
10032 | 22 | 986.08
10045 | 22 | 985.87
10058 | 22 | 985.66
10070 | 22 | 985.45
10083 | 22 | 985.25
10096 | 22 | 985.04
10109 | 22 | 984.83
10121 | 22 | 984.62
10134 | 22 | 984.42
10147 | 22 | 984.42
10160 | 22 | 984.62
10170 | 22 | 984.81
10180 | 22 | 985.01
10197 | 22 | 985.34
10218 | 22 | 985.76
10243 | 22 | 986.25
10270 | 22 | 986.8
10300 | 22 | 987.4
10320 | 22 | 987.8

## Constant k results
Time (s) | Minimum T (°C) | Maximum T (°C)
103.2 | 22 | 25.181
137.6 | 22 | 25.041
149.07 | 22 | 25.003
160.53 | 22 | 24.965
172.04 | 22 | 24.927
195.06 | 22 | 24.875
241.1 | 22 | 24.8
256.45 | 22 | 24.8
266.77 | 22 | 24.812
277.09 | 22 | 24.862
297.73 | 22 | 24.962
308.05 | 22 | 25.359
318.37 | 22 | 25.881
328.69 | 22 | 26.416
339.01 | 22 | 26.954
349.33 | 22 | 27.492
359.65 | 22 | 28.032
369.97 | 22 | 28.674
380.29 | 22 | 29.332
390.61 | 22 | 29.994
400.93 | 22 | 30.657
411.25 | 22 | 31.32
421.57 | 22 | 31.959
431.89 | 22 | 32.455
442.21 | 22 | 32.946
452.53 | 22 | 33.437
462.85 | 22 | 33.931
473.17 | 22 | 34.425
483.49 | 22 | 34.917
493.81 | 22 | 35.405
504.13 | 22 | 35.891
514.45 | 22 | 36.375
524.77 | 22 | 36.859
535.09 | 22 | 37.342
545.41 | 22 | 37.841
555.73 | 22 | 38.361
566.05 | 22 | 38.89
576.69 | 22 | 39.439
588.48 | 22 | 40.051
601.14 | 22 | 40.827
611.82 | 22 | 42.469
622.14 | 22 | 44.137
632.46 | 22 | 45.823
642.78 | 22 | 47.514
653.1 | 22 | 49.208
663.42 | 22 | 50.935
673.74 | 22 | 52.722
684.06 | 22 | 54.496
694.38 | 22 | 56.261
704.7 | 22 | 58.021
715.02 | 22 | 59.778
725.34 | 22 | 61.713
735.66 | 22 | 63.87
745.98 | 22 | 66.102
756.3 | 22 | 68.37
767.65 | 22 | 70.887
780.57 | 22 | 73.786
794.65 | 22 | 77.333
804.97 | 22 | 79.932
815.29 | 22 | 82.527
825.61 | 22 | 85.118
835.93 | 22 | 87.708
846.25 | 22 | 90.181
857.1 | 22 | 92.694
869 | 22 | 95.448
881.21 | 22 | 98.276
893.61 | 22 | 101.15
906.15 | 22 | 104.39
916.96 | 22 | 107.49
927.28 | 22 | 110.48
937.6 | 22 | 113.48
947.92 | 22 | 116.47
958.24 | 22 | 119.48
968.56 | 22 | 122.61
979.38 | 22 | 125.97
991.63 | 22 | 129.81
1005 | 22 | 134.02
1019.1 | 22 | 138.49
1033.9 | 22 | 142.72
1049.7 | 22 | 147.18
1065.3 | 22 | 151.55
1080.6 | 22 | 156.05
1094.9 | 22 | 164.67
1105.2 | 22 | 171.1
1115.6 | 22 | 177.59
1125.9 | 22 | 184.09
1136.2 | 22 | 190.6
1146.5 | 22 | 197.27
1156.8 | 22 | 204.12
1167.2 | 22 | 210.98
1177.5 | 22 | 217.87
1187.8 | 22 | 224.77
1198.2 | 22 | 231.76
1209 | 22 | 239.39
1219.3 | 22 | 246.83
1229.6 | 22 | 254.28
1240 | 22 | 261.78
1250.5 | 22 | 269.4
1261.2 | 22 | 277.12
1272.1 | 22 | 285.04
1283.7 | 22 | 293.51
1295.8 | 22 | 302.37
1308.2 | 22 | 311.49
1320.9 | 22 | 321.45
1332.7 | 22 | 339.03
1343 | 22 | 355.01
1353.3 | 22 | 371.14
1363.6 | 22 | 387.41
1374 | 22 | 403.64
1384.3 | 22 | 418.42
1394.6 | 22 | 431.06
1408 | 22 | 447.31
1422.8 | 22 | 465.43
1438.6 | 22 | 484.67
1455 | 22 | 497.9
1481.7 | 22 | 518
1512.6 | 22 | 537.57
1549.9 | 22 | 554.32
1590.5 | 22 | 571.59
1628.4 | 22 | 586.02
1665.1 | 22 | 594.86
1701.9 | 22 | 603.26
1739.1 | 22 | 611.63
1776.3 | 22 | 627.91
1790.9 | 22 | 634.47
1805.3 | 22 | 640.82
1819.8 | 22 | 647.03
1835.7 | 22 | 654.26
1859.5 | 22 | 665.41
1889.3 | 22 | 680.23
1917.2 | 22 | 693.61
1943.5 | 22 | 700.75
1969.8 | 22 | 706.85
2008 | 22 | 715.49
2042.1 | 22 | 723.29
2071.8 | 22 | 730.08
2101.6 | 22 | 736.9
2131 | 22 | 743.65
2160.3 | 22 | 750.32
2189.5 | 22 | 752.96
2235.4 | 22 | 756.87
2280.7 | 22 | 760.82
2325.4 | 22 | 771.46
2350.5 | 22 | 777.49
2374.6 | 22 | 783.29
2398.7 | 22 | 789.09
2422.8 | 22 | 792.03
2465.7 | 22 | 796.69
2508.2 | 22 | 801.25
2548.9 | 22 | 802.65
2589.6 | 22 | 802.65
2649.9 | 22 | 803.25
2703.8 | 22 | 807.31
2736.1 | 22 | 809.83
2768.4 | 22 | 812.35
2804.3 | 22 | 815.16
2840.8 | 22 | 818.02
2877.7 | 22 | 820.91
2914.7 | 22 | 822.47
2959.5 | 22 | 824.06
3006.3 | 22 | 825.67
3048 | 22 | 827.09
3085.7 | 22 | 828.37
3123.4 | 22 | 829.65
3161.2 | 22 | 830.92
3198.9 | 22 | 832.2
3236.6 | 22 | 833.47
3274.4 | 22 | 834.74
3312.1 | 22 | 835.51
3356.8 | 22 | 835.07
3401.6 | 22 | 834.57
3416.5 | 22 | 834.39
3426.8 | 22 | 834.27
3437.1 | 22 | 834.15
3447.4 | 22 | 834.03
3457.8 | 22 | 833.91
3468.1 | 22 | 833.78
3478.4 | 22 | 833.66
3488.7 | 22 | 833.54
3499 | 22 | 833.41
3509.4 | 22 | 833.29
3519.7 | 22 | 833.17
3530 | 22 | 833.04
3540.3 | 22 | 832.92
3550.6 | 22 | 832.79
3561 | 22 | 832.67
3571.3 | 22 | 832.55
3581.6 | 22 | 832.42
3591.9 | 22 | 832.3
3602.2 | 22 | 832.18
3612.6 | 22 | 832.05
3622.9 | 22 | 831.93
3633.2 | 22 | 831.8
3643.5 | 22 | 831.68
3653.8 | 22 | 831.55
3664.2 | 22 | 831.46
3674.5 | 22 | 831.41
3684.8 | 22 | 831.37
3705.4 | 22 | 831.3
3746.7 | 22 | 831.16
3768.4 | 22 | 831.09
3790.1 | 22 | 831.02
3816 | 22 | 830.94
3867.7 | 22 | 830.78
3896.6 | 22 | 830.68
3925.5 | 22 | 830.59
3955.4 | 22 | 830.5
4015.1 | 22 | 830.31
4045.6 | 22 | 830.21
4076.1 | 22 | 830.11
4106.7 | 22 | 830.11
4168 | 22 | 830.13
4290.7 | 22 | 830.13
4658.5 | 22 | 829.57
4781.2 | 22 | 829.13
4822 | 22 | 828.98
4862.9 | 22 | 828.84
4903.8 | 22 | 828.7
4944.7 | 22 | 828.55
4985.5 | 22 | 828.41
5026.4 | 22 | 828.26
5067.3 | 22 | 828.12
5108.2 | 22 | 827.97
5149 | 22 | 827.83
5189.9 | 22 | 827.68
5230.8 | 22 | 827.54
5271.7 | 22 | 827.4
5312.5 | 22 | 827.25
5353.4 | 22 | 827.11
5394.3 | 22 | 826.96
5435.1 | 22 | 826.82
5476 | 22 | 826.67
5516.9 | 22 | 826.53
5557.8 | 22 | 826.38
5598.6 | 22 | 826.24
5639.5 | 22 | 826.09
5680.4 | 22 | 825.95
5721.3 | 22 | 825.81
5762.1 | 22 | 825.66
5803 | 22 | 825.52
5843.9 | 22 | 825.37
5884.8 | 22 | 825.23
5925.6 | 22 | 825.08
5966.5 | 22 | 824.94
6007.4 | 22 | 824.79
6048.3 | 22 | 824.65
6089.1 | 22 | 824.51
6130 | 22 | 824.36
6170.9 | 22 | 824.22
6211.8 | 22 | 824.07
6252.6 | 22 | 823.93
6293.5 | 22 | 823.78
6334.4 | 22 | 823.64
6375.3 | 22 | 823.49
6416.1 | 22 | 823.35
6457 | 22 | 823.21
6473.3 | 22 | 823.15
6489.5 | 22 | 823.09
6500.8 | 22 | 823.04
6512.1 | 22 | 822.99
6534.7 | 22 | 822.89
6579.9 | 22 | 822.69
6625.1 | 22 | 822.49
6670.3 | 22 | 822.28
6715.4 | 22 | 822.08
6760.6 | 22 | 821.87
6805.8 | 22 | 821.67
6851 | 22 | 821.47
6896.2 | 22 | 821.26
6941.4 | 22 | 821.06
6986.5 | 22 | 820.93
7031.7 | 22 | 820.84
7076.9 | 22 | 820.76
7122.1 | 22 | 820.68
7212.4 | 22 | 820.52
7302.8 | 22 | 820.35
7393.2 | 22 | 820.19
7483.5 | 22 | 820.03
7573.9 | 22 | 819.86
7664.3 | 22 | 819.7
7754.6 | 22 | 819.54
7845 | 22 | 819.37
7935.3 | 22 | 819.21
8025.7 | 22 | 819.05
8116.1 | 22 | 818.88
8206.4 | 22 | 818.31
8236.6 | 22 | 818
8258.2 | 22 | 817.76
8279.8 | 22 | 817.52
8313.8 | 22 | 817.12
8351.8 | 22 | 816.67
8392.4 | 22 | 816.19
8434.6 | 22 | 815.69
8477.8 | 22 | 815.17
8521.6 | 22 | 814.65
8565.7 | 22 | 814.12
8610.1 | 22 | 813.59
8654.6 | 22 | 813.06
8699.2 | 22 | 812.53
8743.8 | 22 | 811.99
8788.5 | 22 | 811.39
8834.9 | 22 | 810.75
8850.4 | 22 | 810.55
8862.7 | 22 | 810.39
8874.9 | 22 | 810.23
8887.2 | 22 | 810.07
8899.4 | 22 | 809.92
8911.7 | 22 | 809.76
8923.9 | 22 | 809.6
8936.2 | 22 | 809.45
8948.4 | 22 | 809.29
8960.7 | 22 | 809.14
8972.9 | 22 | 808.98
8985.2 | 22 | 808.83
8997.4 | 22 | 808.68
9009.7 | 22 | 808.52
9021.9 | 22 | 808.37
9034.2 | 22 | 808.21
9046.4 | 22 | 808.06
9058.7 | 22 | 807.91
9070.9 | 22 | 807.75
9083.1 | 22 | 807.6
9095.4 | 22 | 807.44
9107.6 | 22 | 807.29
9119.9 | 22 | 807.14
9132.1 | 22 | 806.98
9144.4 | 22 | 806.83
9156.6 | 22 | 806.67
9168.9 | 22 | 806.52
9181.1 | 22 | 806.37
9193.4 | 22 | 806.21
9205.6 | 22 | 806.06
9217.9 | 22 | 805.9
9230.1 | 22 | 805.75
9242.4 | 22 | 805.6
9254.6 | 22 | 805.44
9266.9 | 22 | 805.29
9279.1 | 22 | 805.14
9291.4 | 22 | 804.98
9303.6 | 22 | 804.83
9315.9 | 22 | 804.67
9328.1 | 22 | 804.52
9340.4 | 22 | 804.37
9352.6 | 22 | 804.21
9364.9 | 22 | 804.06
9377.1 | 22 | 803.91
9389.4 | 22 | 803.75
9401.6 | 22 | 803.6
9413.8 | 22 | 803.44
9426.1 | 22 | 803.29
9438.3 | 22 | 803.14
9450.6 | 22 | 802.98
9462.8 | 22 | 802.83
9475.1 | 22 | 802.67
9487.3 | 22 | 802.52
9499.6 | 22 | 802.37
9511.8 | 22 | 802.21
9524.1 | 22 | 802.06
9536.3 | 22 | 801.91
9548.6 | 22 | 801.75
9560.8 | 22 | 801.6
9573.1 | 22 | 801.44
9585.3 | 22 | 801.29
9597.6 | 22 | 801.14
9609.8 | 22 | 800.98
9622.1 | 22 | 800.83
9634.3 | 22 | 800.68
9646.6 | 22 | 800.52
9658.8 | 22 | 800.37
9671.1 | 22 | 800.21
9683.3 | 22 | 800.06
9695.6 | 22 | 799.91
9707.8 | 22 | 799.75
9720.1 | 22 | 799.6
9732.3 | 22 | 799.45
9744.6 | 22 | 799.29
9756.8 | 22 | 799.14
9769 | 22 | 798.98
9781.3 | 22 | 798.83
9791.6 | 22 | 798.7
9801.9 | 22 | 798.57
9812.3 | 22 | 798.44
9822.6 | 22 | 798.31
9832.9 | 22 | 798.18
9843.2 | 22 | 798.05
9853.5 | 22 | 797.92
9863.9 | 22 | 797.79
9874.2 | 22 | 797.66
9884.5 | 22 | 797.53
9894.8 | 22 | 797.4
9905.1 | 22 | 797.27
9915.5 | 22 | 797.15
9925.8 | 22 | 797.02
9936.1 | 22 | 796.89
9946.4 | 22 | 796.76
9956.7 | 22 | 796.63
9967.1 | 22 | 796.5
9977.4 | 22 | 796.37
9987.7 | 22 | 796.24
9998 | 22 | 796.11
10008 | 22 | 795.98
10019 | 22 | 795.85
10029 | 22 | 795.72
10039 | 22 | 795.59
10050 | 22 | 795.46
10060 | 22 | 795.33
10070 | 22 | 795.2
10081 | 22 | 795.07
10091 | 22 | 794.94
10101 | 22 | 794.81
10112 | 22 | 794.68
10122 | 22 | 794.55
10132 | 22 | 794.42
10142 | 22 | 794.35
10153 | 22 | 794.48
10163 | 22 | 794.64
10174 | 22 | 794.81
10190 | 22 | 795.06
10210 | 22 | 795.38
10234 | 22 | 795.78
10261 | 22 | 796.22
10290 | 22 | 796.71
10320 | 22 | 797.21

## Riva et al. 2018 k results
Time (s) | Minimum T (°C) | Maximum T (°C)
103.2 | 22 | 25.181
137.6 | 22 | 25.041
149.07 | 22 | 25.003
160.53 | 22 | 24.965
172.04 | 22 | 24.927
195.06 | 22 | 24.875
241.1 | 22 | 24.8
256.45 | 22 | 24.8
266.77 | 22 | 24.819
277.09 | 22 | 24.869
297.73 | 22 | 24.97
308.05 | 22 | 25.373
318.37 | 22 | 25.902
328.69 | 22 | 26.444
339.01 | 22 | 26.989
349.33 | 22 | 27.535
359.65 | 22 | 28.082
369.97 | 22 | 28.733
380.29 | 22 | 29.399
390.61 | 22 | 30.07
400.93 | 22 | 30.741
411.25 | 22 | 31.414
421.57 | 22 | 32.061
431.89 | 22 | 32.563
442.21 | 22 | 33.06
452.53 | 22 | 33.558
462.85 | 22 | 34.057
473.17 | 22 | 34.557
483.49 | 22 | 35.056
493.81 | 22 | 35.55
504.13 | 22 | 36.042
514.45 | 22 | 36.532
524.77 | 22 | 37.022
535.09 | 22 | 37.511
545.41 | 22 | 38.052
555.73 | 22 | 38.581
566.05 | 22 | 39.117
576.58 | 22 | 39.669
588.24 | 22 | 40.283
600.78 | 22 | 41.025
612.06 | 22 | 42.791
622.38 | 22 | 44.486
632.7 | 22 | 46.197
643.02 | 22 | 47.914
653.34 | 22 | 49.635
663.66 | 22 | 51.391
673.98 | 22 | 53.206
684.3 | 22 | 55.085
694.62 | 22 | 56.885
704.94 | 22 | 58.678
715.26 | 22 | 60.468
725.58 | 22 | 62.447
735.9 | 22 | 64.643
746.22 | 22 | 66.914
756.54 | 22 | 69.314
767.39 | 22 | 71.766
780.15 | 22 | 74.667
794.17 | 22 | 78.269
804.49 | 22 | 80.919
814.81 | 22 | 83.678
825.13 | 22 | 86.328
835.45 | 22 | 88.973
845.77 | 22 | 91.507
856.37 | 22 | 94.015
867.94 | 22 | 96.749
879.97 | 22 | 99.757
891.31 | 22 | 102.45
902.65 | 22 | 105.28
914.16 | 22 | 108.66
924.48 | 22 | 111.71
934.8 | 22 | 114.96
945.12 | 22 | 118.04
955.44 | 22 | 121.12
965.76 | 22 | 124.29
976.19 | 22 | 127.6
987.82 | 22 | 131.54
999.88 | 22 | 135.44
1013.5 | 22 | 139.85
1027.8 | 22 | 144.41
1042.3 | 22 | 148.64
1057.8 | 22 | 153.11
1073 | 22 | 157.68
1087.2 | 22 | 164.2
1097.6 | 22 | 170.85
1107.9 | 22 | 177.52
1118.2 | 22 | 184.43
1128.5 | 22 | 191.16
1138.8 | 22 | 198.12
1149.2 | 22 | 205.09
1159.5 | 22 | 212.4
1169.8 | 22 | 219.52
1180.1 | 22 | 226.91
1190.4 | 22 | 234.08
1200.8 | 22 | 241.54
1211.1 | 22 | 249.23
1221.4 | 22 | 257.24
1231.7 | 22 | 265.15
1242 | 22 | 272.91
1252.4 | 22 | 280.98
1262.7 | 22 | 288.92
1273.1 | 22 | 297.01
1284.2 | 22 | 305.63
1295.7 | 22 | 314.68
1307.6 | 22 | 324
1319.5 | 22 | 333.51
1331.6 | 22 | 352.37
1342 | 22 | 369.98
1352.3 | 22 | 387.89
1362.6 | 22 | 406.05
1372.9 | 22 | 424.4
1383.2 | 22 | 441.75
1393.6 | 22 | 456.43
1404.7 | 22 | 471.9
1416.1 | 22 | 487.82
1427.4 | 22 | 503.76
1438.6 | 22 | 519.66
1449.9 | 22 | 530.75
1461.1 | 22 | 540.58
1479.1 | 22 | 555.78
1497.9 | 22 | 572.05
1516.2 | 22 | 583.3
1534.5 | 22 | 592.92
1564.7 | 22 | 607.52
1597.3 | 22 | 623.51
1629.7 | 22 | 637.58
1662.1 | 22 | 647.08
1697.5 | 22 | 656.59
1731.2 | 22 | 665.56
1760.9 | 22 | 678.5
1776.3 | 22 | 687.01
1787.5 | 22 | 693.24
1798.8 | 22 | 698.87
1812.5 | 22 | 705.96
1824.8 | 22 | 711.87
1837.2 | 22 | 718.96
1852.5 | 22 | 726.65
1881.2 | 22 | 743.19
1908.7 | 22 | 759.13
1932.4 | 22 | 769.72
1956.2 | 22 | 776.78
1985.8 | 22 | 784.22
2021 | 22 | 794.08
2048.5 | 22 | 801.67
2075 | 22 | 808.33
2101.4 | 22 | 816.12
2125.5 | 22 | 822.23
2149.6 | 22 | 829.4
2173.2 | 22 | 833.32
2196.7 | 22 | 835.52
2223.9 | 22 | 837.98
2269.1 | 22 | 843.3
2311.1 | 22 | 852.48
2341.1 | 22 | 861.59
2360.9 | 22 | 867.59
2380.7 | 22 | 872.91
2403.2 | 22 | 879.35
2423.7 | 22 | 881.95
2444.2 | 22 | 884.4
2480.6 | 22 | 888.69
2521.4 | 22 | 894.57
2555.5 | 22 | 894.69
2589.6 | 22 | 894.56
2649 | 22 | 895.02
2702 | 22 | 899.41
2733.4 | 22 | 902.08
2764.8 | 22 | 905.85
2790.5 | 22 | 908.07
2816.3 | 22 | 910.29
2852.2 | 22 | 913.38
2888.4 | 22 | 916.14
2928.3 | 22 | 918.92
2954.2 | 22 | 919.95
2980.2 | 22 | 920.95
3022.9 | 22 | 922.57
3061 | 22 | 924
3096.2 | 22 | 925.33
3131.3 | 22 | 926.65
3166.5 | 22 | 927.97
3201.7 | 22 | 929.28
3236.9 | 22 | 930.6
3272.1 | 22 | 931.92
3307.3 | 22 | 934.12
3319 | 22 | 934.05
3330.7 | 22 | 933.92
3349.3 | 22 | 933.69
3366.5 | 22 | 933.47
3380.4 | 22 | 933.28
3394.2 | 22 | 933.1
3404.5 | 22 | 932.96
3414.9 | 22 | 932.82
3425.2 | 22 | 932.68
3435.5 | 22 | 932.54
3445.8 | 22 | 932.4
3456.1 | 22 | 932.26
3466.5 | 22 | 932.12
3476.8 | 22 | 931.97
3487.1 | 22 | 931.83
3497.4 | 22 | 931.69
3507.7 | 22 | 931.55
3518.1 | 22 | 931.41
3528.4 | 22 | 931.27
3538.7 | 22 | 931.12
3549 | 22 | 930.98
3559.3 | 22 | 930.84
3569.7 | 22 | 930.7
3580 | 22 | 930.56
3590.3 | 22 | 930.41
3600.6 | 22 | 930.27
3610.9 | 22 | 930.13
3621.3 | 22 | 929.99
3631.6 | 22 | 929.85
3641.9 | 22 | 929.7
3652.2 | 22 | 929.56
3662.5 | 22 | 929.44
3672.9 | 22 | 929.38
3683.2 | 22 | 929.33
3693.5 | 22 | 929.29
3714.1 | 22 | 929.2
3755.4 | 22 | 929.04
3777.7 | 22 | 928.95
3800 | 22 | 928.86
3825.8 | 22 | 928.76
3852.9 | 22 | 928.65
3880.8 | 22 | 928.54
3909.4 | 22 | 928.43
3938.4 | 22 | 928.32
3967.7 | 22 | 928.2
3997.2 | 22 | 928.08
4026.9 | 22 | 927.97
4056.7 | 22 | 927.85
4086.6 | 22 | 927.76
4123.3 | 22 | 927.78
4160 | 22 | 927.78
4233.4 | 22 | 927.79
4380.2 | 22 | 927.79
4673.9 | 22 | 927.06
4771.7 | 22 | 926.65
4804.4 | 22 | 926.51
4837 | 22 | 926.38
4869.6 | 22 | 926.24
4902.3 | 22 | 926.1
4934.9 | 22 | 925.97
4967.5 | 22 | 925.83
5000.1 | 22 | 925.7
5032.8 | 22 | 925.56
5065.4 | 22 | 925.42
5098 | 22 | 925.29
5130.7 | 22 | 925.15
5163.3 | 22 | 925.02
5195.9 | 22 | 924.88
5228.5 | 22 | 924.74
5261.2 | 22 | 924.61
5293.8 | 22 | 924.47
5326.4 | 22 | 924.34
5359 | 22 | 924.2
5391.7 | 22 | 924.06
5424.3 | 22 | 923.93
5456.9 | 22 | 923.79
5489.6 | 22 | 923.66
5522.2 | 22 | 923.52
5554.8 | 22 | 923.38
5587.4 | 22 | 923.25
5620.1 | 22 | 923.11
5652.7 | 22 | 922.98
5685.3 | 22 | 922.84
5700.7 | 22 | 922.78
5716.1 | 22 | 922.71
5731.4 | 22 | 922.65
5762.2 | 22 | 922.52
5777.6 | 22 | 922.45
5792.9 | 22 | 922.39
5808.3 | 22 | 922.33
5839.1 | 22 | 922.2
5854.5 | 22 | 922.13
5869.8 | 22 | 922.07
5885.2 | 22 | 922.01
5916 | 22 | 921.88
5931.3 | 22 | 921.81
5946.7 | 22 | 921.75
5962.1 | 22 | 921.69
5992.8 | 22 | 921.56
6008.2 | 22 | 921.49
6023.6 | 22 | 921.43
6039 | 22 | 921.36
6069.7 | 22 | 921.24
6085.1 | 22 | 921.17
6100.5 | 22 | 921.11
6115.8 | 22 | 921.04
6146.6 | 22 | 920.92
6162 | 22 | 920.85
6177.3 | 22 | 920.79
6192.7 | 22 | 920.72
6223.5 | 22 | 920.6
6238.8 | 22 | 920.53
6254.2 | 22 | 920.47
6269.6 | 22 | 920.4
6300.3 | 22 | 920.28
6315.7 | 22 | 920.21
6331.1 | 22 | 920.15
6346.5 | 22 | 920.08
6377.2 | 22 | 919.95
6392.6 | 22 | 919.89
6408 | 22 | 919.83
6423.3 | 22 | 919.76
6454.1 | 22 | 919.63
6469.5 | 22 | 919.57
6484.9 | 22 | 919.5
6498.5 | 22 | 919.44
6512 | 22 | 919.37
6539.2 | 22 | 919.23
6549.6 | 22 | 919.18
6559.9 | 22 | 919.13
6590.8 | 22 | 918.97
6683.7 | 22 | 918.49
6962.4 | 22 | 917.06
7798.3 | 22 | 914.18
8830.3 | 22 | 905.03
9174.3 | 22 | 899.08
9289 | 22 | 897.43
9403.6 | 22 | 895.79
9518.3 | 22 | 894.14
9633 | 22 | 892.5
9747.6 | 22 | 890.85
9862.3 | 22 | 889.21
9977 | 22 | 886.4
10015 | 22 | 885.85
10028 | 22 | 885.67
10041 | 22 | 885.48
10053 | 22 | 885.3
10066 | 22 | 885.12
10079 | 22 | 884.94
10092 | 22 | 884.75
10104 | 22 | 884.57
10117 | 22 | 884.39
10127 | 22 | 884.24
10138 | 22 | 884.09
10148 | 22 | 884.17
10158 | 22 | 884.33
10169 | 22 | 884.5
10182 | 22 | 884.73
10200 | 22 | 885.05
10221 | 22 | 885.44
10246 | 22 | 885.89
10274 | 22 | 886.4
10303 | 22 | 886.94
10320 | 22 | 887.24